## HEA_Corrosion_data
Alloy name (composition) | Phase (if known) | ENVIRONMENT | corrosion potential mV vs SCE | Pitting (or breakdonw) potential (mV vs SCE) | icorr (microAmps per cm2) | Processing (if known) | Reference
Co1.5CrFeNi1.5Ti0.5 | FCC | 0.5 M H2SO4 | -92 | 1089 | 30 | induction melted | doi:10.1016/j.corsci.2010.04.004 | 1.477121
Co1.5CrFeNi1.5Ti0.5Mo0.1 | FCC | 0.5 M H2SO4 | -71 | 1089 | 78 | induction melted | doi:10.1016/j.corsci.2010.04.005 | 1.892095
Co1.5CrFeNi1.5Ti0.5Mo0.5 | FCC | 0.5 M H2SO4 | -64 | 1089 | 72 | induction melted | doi:10.1016/j.corsci.2010.04.006 | 1.857332
Co1.5CrFeNi1.5Ti0.5Mo0.8 | FCC | 0.5 M H2SO4 | -70 | 1089 | 69 | induction melted | doi:10.1016/j.corsci.2010.04.007 | 1.838849
AlCrFeCuCo | FCC+BCC | 0.5 mol/L H2SO4 |  |  |  | laser cladding | http://dx.doi.org/10.1016/j.jallcom.2012.09.091 | #NUM!
AlCrFeCuCo | FCC+BCC | 1 mol/L NaCl |  |  |  | laser cladding | http://dx.doi.org/10.1016/j.jallcom.2012.09.091 | #NUM!
CoCrFeNiTi |  | 3.5% NaCl solution at 353K | 0.50 ± 0.04 |  |  | EBM - as-built | https://doi.org/10.1016/j.addma.2018.10.023 | #NUM!
CoCrFeNiTi |  | 3.5% NaCl solution at 353K | 0.90 ± 0.01 |  |  | EBM - ST (W.Q.) | https://doi.org/10.1016/j.addma.2018.10.023 | #NUM!
CoCrFeNiTi |  | 3.5% NaCl solution at 353K | 0.84 ± 0.02 |  |  | EBM - ST (A.C) | https://doi.org/10.1016/j.addma.2018.10.023 | #NUM!
CoCrCuFeNiAl0.5B0 |  | 0%H2S, 0.01 % H2S, and 0.1 % H2S |  |  |  | Gas mixture, Annealed | DOI 10.1007/s11085-013-9407-x | #NUM!
CoCrCuFeNiAl0.5B0.2 |  | 0%H2S, 0.01 % H2S, and 0.1 % H2S |  |  |  | Gas mixture, Annealed | DOI 10.1007/s11085-013-9407-x | #NUM!
CoCrCuFeNiAl0.5B0.6 |  | 0%H2S, 0.01 % H2S, and 0.1 % H2S |  |  |  | Gas mixture, Annealed | DOI 10.1007/s11085-013-9407-x | #NUM!
CoCrCuFeNiAl0.5B1 |  | 0%H2S, 0.01 % H2S, and 0.1 % H2S |  |  |  | Gas mixture, Annealed | DOI 10.1007/s11085-013-9407-x | #NUM!
AlCoCrFeNi | BCC+B2+FCC | 0.5 M H2SO4 | −197 |  | 54.95 | as-cast | https://doi.org/10.1016/j.corsci.2019.06.024 | 1.739968
AlCoCrFeNi | BCC+B3+FCC | 0.5 M H2SO4 | −204 |  | 109.14 | 2hr annealed | https://doi.org/10.1016/j.corsci.2019.06.024 | 2.037984
AlCoCrFeNi | BCC+B4+FCC | 0.5 M H2SO4 | −224 |  | 81.66 | 10hr annealed | https://doi.org/10.1016/j.corsci.2019.06.024 | 1.912009
AlCoCrFeNi | BCC+B5+FCC | 0.5 M H2SO4 | −168.8 |  | 30.41 | 48hr annealed | https://doi.org/10.1016/j.corsci.2019.06.024 | 1.483016
Al0CoCrFeNiTi2 | BCC2 + Laves + BCC1 phases. | 3.5wt% NaCl | -193.4 | 193.3 | 9.41 | vacuum arc melting | https://doi.org/10.1016/j.jallcom.2019.07.100 | 0.9735896
Al1.8CoCrFeNiTi0.2 | BCC2 + Laves + BCC1 phases. | 3.5wt% NaCl | -260 | 189.4 | 26.33 | vacuum arc melting | https://doi.org/10.1016/j.jallcom.2019.07.101 | 1.420451
Al1.5CoCrFeNiTi0.5 | BCC2 + Laves + BCC1 phases. | 3.5wt% NaCl | -239.4 | 262.2 | 16.44 | vacuum arc melting | https://doi.org/10.1016/j.jallcom.2019.07.102 | 1.215902
Al1.2CoCrFeNiTi0.8 | BCC2 + Laves + BCC1 phases. | 3.5wt% NaCl | -258.8 | 348.6 | 24.11 | vacuum arc melting | https://doi.org/10.1016/j.jallcom.2019.07.103 | 1.382197
AlCoCrFeNiTi | BCC2 + Laves + BCC1 phases. | 3.5wt% NaCl | -311 | 369.4 | 32.73 | vacuum arc melting | https://doi.org/10.1016/j.jallcom.2019.07.104 | 1.514946
Al0.8CoCrFeNiTi1.2 | BCC2 + Laves + BCC1 phases. | 3.5wt% NaCl | -426 | 353 | 56 | vacuum arc melting | https://doi.org/10.1016/j.jallcom.2019.07.105 | 1.748188
AlCrFeCoCu | FCC+BCC | 1 mol/L NaCl solution | -380 | 17.24 | 0.000523 | laser cladding substrate | http://dx.doi.org/10.1016/j.jallcom.2012.09.091 | -3.281498
AlCrFeCoCu | FCC+BCC | 1 mol/L NaCl solution | -117 | 35.02 | 6.02 × 10-5 | laser cladding 3 mm/s | http://dx.doi.org/10.1016/j.jallcom.2012.09.091 | #VALUE!
AlCrFeCoCu | FCC+BCC | 1 mol/L NaCl solution | -20 | 102.02 | 5.75 × 10-6 | laser cladding 4 mm/s | http://dx.doi.org/10.1016/j.jallcom.2012.09.091 | #VALUE!
AlCrFeCoCu | FCC+BCC | 1 mol/L NaCl solution | 48 | 119.78 | 2.7e-07 | laser cladding 5 mm/s | http://dx.doi.org/10.1016/j.jallcom.2012.09.091 | -6.568636
AlCrFeCoCu | FCC+BCC | 1 mol/L NaCl solution | -12 | 56.43 | 5.63 × 10-6 | laser cladding 6 mm/s | http://dx.doi.org/10.1016/j.jallcom.2012.09.091 | #VALUE!
AlCrFeCoCu | FCC+BCC | 0.5 mol/L H2SO4 solution | -477 | 13.21 | 7.76 × 10-4 | laser cladding 3 mm/s | http://dx.doi.org/10.1016/j.jallcom.2012.09.091 | #VALUE!
AlCrFeCoCu | FCC+BCC | 0.5 mol/L H2SO4 solution | -109 | 23.44 | 1.04 × 10-5 | laser cladding 4 mm/s | http://dx.doi.org/10.1016/j.jallcom.2012.09.091 | #VALUE!
AlCrFeCoCu | FCC+BCC | 0.5 mol/L H2SO4 solution | -60 | 78.3 | 9.73 × 10-6 | laser cladding 5 mm/s | http://dx.doi.org/10.1016/j.jallcom.2012.09.091 | #VALUE!
AlCrFeCoCu | FCC+BCC | 0.5 mol/L H2SO4 solution | 37 | 88.9 | 6.67 × 10-6 | laser cladding 6 mm/s | http://dx.doi.org/10.1016/j.jallcom.2012.09.091 | #VALUE!
AlCrFeCoCu | FCC+BCC | 0.5 mol/L H2SO4 solution | -34 | 60.45 | 8.02 × 10-5 | laser cladding 7 mm/s | http://dx.doi.org/10.1016/j.jallcom.2012.09.091 | #VALUE!
CoCrFeNi | FCC | 3.5 weight percent (wt.%) NaCl solution | -0.01 | 0.55 | 0.03 | As-cast | doi:10.3390/e16020895 | -1.522879
CoCrCu0.5FeNi |  | 3.5 weight percent (wt.%) NaCl solution | -0.04 | 0.34 | 0.72 | As-cast | doi:10.3390/e16020895 | -0.1426675
CoCrCu0.5FeNi |  | 3.5 weight percent (wt.%) NaCl solution | -0.26 | 0.31 | 0.04 | 350 °C/24h | doi:10.3390/e16020895 | -1.39794
CoCrCu0.5FeNi |  | 3.5 weight percent (wt.%) NaCl solution | -0.17 | 0.31 | 0.12 | 500 °C/24h | doi:10.3390/e16020895 | -0.9208188
CoCrCu0.5FeNi |  | 3.5 weight percent (wt.%) NaCl solution | -0.24 | 0.27 | 0.02 | 650 °C/24h | doi:10.3390/e16020895 | -1.69897
CoCrCu0.5FeNi |  | 3.5 weight percent (wt.%) NaCl solution | -0.04 | 0.26 | 0.02 | 800 °C/24h | doi:10.3390/e16020895 | -1.69897
CoCrCu0.5FeNi |  | 3.5 weight percent (wt.%) NaCl solution | -0.18 | 0.28 | 0.11 | 950 °C/24h | doi:10.3390/e16020895 | -0.9586073
CoCrCu0.5FeNi |  | 3.5 weight percent (wt.%) NaCl solution | -0.15 | 0.3 | 0.14 | 1100 °C/24h | doi:10.3390/e16020895 | -0.853872
CoCrCu0.5FeNi |  | 3.5 weight percent (wt.%) NaCl solution | -0.02 | 0.29 | 0.01 | 1250 °C/24h | doi:10.3390/e16020895 | -2
CoCrCu0.5FeNi |  | 3.5 weight percent (wt.%) NaCl solution | -0.16 | 0.3 | 0.05 | 1350 °C/24h | doi:10.3390/e16020895 | -1.30103
Al0.5CoCrFeNi | FCC+BCC | 3.5 weight percent (wt.%) NaCl solution | -0.32 | 0.38 | 0.17 | As-cast | doi:10.3390/e16020895 | -0.7695511
Al0.5CoCrFeNi | FCC+BCC | 3.5 weight percent (wt.%) NaCl solution | -0.31 | 0.43 | 6.4 | 350 °C/24h | doi:10.3390/e16020895 | 0.80618
Al0.5CoCrFeNi | FCC+BCC | 3.5 weight percent (wt.%) NaCl solution | -0.05 | 0.53 | 1.58 | 500 °C/24h | doi:10.3390/e16020895 | 0.1986571
Al0.5CoCrFeNi | FCC+BCC | 3.5 weight percent (wt.%) NaCl solution | 0.29 | 0.96 | 0.53 | 650 °C/24h | doi:10.3390/e16020895 | -0.2757241
Al0.5CoCrFeNi | FCC+BCC | 3.5 weight percent (wt.%) NaCl solution | -0.39 | 0.39 | 0.3 | 800 °C/24h | doi:10.3390/e16020895 | -0.5228787
Al0.5CoCrFeNi | FCC+BCC | 3.5 weight percent (wt.%) NaCl solution | -0.29 | 0.43 | 2.22 | 950 °C/24h | doi:10.3390/e16020895 | 0.346353
CoCrFeNi | FCC | 0.6 M NaCl at 25 °C | −248±21 | 442 ±20 | 0.108 ± 0.044 |  | https://doi.org/10.1016/j.matdes.2019.107698 | #VALUE!
Al0.3CoCrFeNi | FCC | 0.6 M NaCl at 25 °C | −252±28 | 290 ±50 | 0.238 ± 0.139 |  | https://doi.org/10.1016/j.matdes.2019.107698 | #VALUE!
Al0.6CoCrFeNi | FCC+BCC+B2 | 0.6 M NaCl at 25 °C | −179±13 | 190 ±10 | 0.070 ± 0.017 |  | https://doi.org/10.1016/j.matdes.2019.107698 | #VALUE!
Al0.9CoCrFeNi | FCC+BCC+B2 | 0.6 M NaCl at 25 °C | −216±35 | 164 ±30 | 0.093 ± 0.028 |  | https://doi.org/10.1016/j.matdes.2019.107698 | #VALUE!
Al0.9CoCrFeNiTi0.5 | FCC+BCC+B2 | 0.6 M NaCl at 25 °C | −347±30 | 184 ±15 | 0.310 ± 0.157 |  | https://doi.org/10.1016/j.matdes.2019.107698 | #VALUE!
CoCrFeMnNi | FCC | 3.5 wt.% NaCl solution | -457 |  | 1.123 ×10-6 | As-cast | https://doi.org/10.1016/j.corsci.2020.108954 | #VALUE!
CoCrFeMnNi | FCC | 3.5 wt.% NaCl solution | -265 |  | 4.737 ×10-6 | SLM | https://doi.org/10.1016/j.corsci.2020.108954 | #VALUE!
AlCoCrCuFe | FCC+BCC | 0.6 M NaCl at 25°C | −264±5 | −130±5 | 0.967±0.22 | arc melting+laser melting | https://doi.org/10.1179/1743284715Y.0000000026 | #VALUE!
(TiAl)0.7V0.15Fe0.1Ni0.05 | FCC+BCC | 0.6 M NaCl at 25°C | −388±12 | 263±10 | 0.037±0.01 | arc melting+laser melting | https://doi.org/10.1179/1743284715Y.0000000026 | #VALUE!
AlTiVCrSi | FCC+BCC | 0.6 M NaCl at 25°C | −498±20 | 11±10 | 0.168±0.03 | arc melting+laser melting | https://doi.org/10.1179/1743284715Y.0000000026 | #VALUE!
FeCoNiCr | FCC | 3.5% NaCl solution at 25◦C | -0.26 | 0.31 | 3.15×10−8 | as-cast | doi:10.1016/j.matchemphys.2005.01.001 | #VALUE!
FeCoNiCrCu0.5 | FCC | 3.5% NaCl solution at 25◦C | -0.29 | 0.09 | 7.23×10−7 | as-cast | doi:10.1016/j.matchemphys.2005.01.001 | #VALUE!
FeCoNiCrCu | FCC | 3.5% NaCl solution at 25◦C | -0.33 | 0.08 | 1.32×10−6 | as-cast | doi:10.1016/j.matchemphys.2005.01.001 | #VALUE!
AlCrFeMnNiTi | FCC+BCC | 0.5 M NaCl | -254.86 |  | 1.453 × 10-3 | annealed at 70°C for 1 h | https://doi.org/10.1007/s10853-018-3153-z | #VALUE!
AlCrFeMnNiTi | FCC+BCC | 1 M NaCl | -373.32 |  | 1.113×10-3 | annealed at 70°C for 1 h | https://doi.org/10.1007/s10853-018-3153-z | #VALUE!
AlCrFeMnNiTi | FCC+BCC | Q235 steel | -570 |  | 7.1×10-4 | annealed at 70°C for 1 h | https://doi.org/10.1007/s10853-018-3153-z | #VALUE!
TiZrHfNbTa | BCC | Hank’s solution at 310 K | −0.395 ± 0.008 |  | 0.08±0.01 |  | https://doi.org/10.1016/j.intermet.2020.106845 | #VALUE!
TiAl6V4 | BCC | Hank’s solution at 310 K | −0.325±0.012 |  | 0.07±0.03 |  | https://doi.org/10.1016/j.intermet.2020.106845 | #VALUE!
Fe50Mn30Co10Cr10 | FCC+HCP | 3.5 wt % NaCl Solution | -264 | -118 | 75.3 | rolling+annealed at 95°C for 60 min | https://doi.org/10.1016/j.jallcom.2020.155824 | 1.876795
CoCrFeMnNi | FCC+HCP | 3.5 wt % NaCl Solution | -268 | 192 | 64.4 | rolling+annealed at 95°C for 61 min | https://doi.org/10.1016/j.jallcom.2020.155824 | 1.808886
FeCoNiCrNb0.5 | FCC+Laves | 1M NaCl solution | -238 | 976 | 24 | arc melting+annealed at 1473K | https://doi.org/10.1016/j.corsci.2019.108315 | 1.380211
FeCoNi | FCC+Laves | 1M NaCl solution | -493 | -32 | 400 | arc melting+annealed at 1474K | https://doi.org/10.1016/j.corsci.2019.108315 | 2.60206
FeCoNiCr | FCC+Laves | 1M NaCl solution | -328 | -34 | 280 | arc melting+annealed at 1475K | https://doi.org/10.1016/j.corsci.2019.108315 | 2.447158
FeCoNiNb | FCC+Laves | 1M NaCl solution | -494 | -235 | 43000 | arc melting+annealed at 1476K | https://doi.org/10.1016/j.corsci.2019.108315 | 4.633468
CrFeMn0.5Ni0.5 | FCC+Laves | 1M NaCl solution | -631 | -222 | 450 | arc melting+annealed at 1477K | https://doi.org/10.1016/j.corsci.2019.108315 | 2.653213
FeCoNiNb0.5Mo0.5 | FCC+Laves | 1M NaCl solution | -455 | 295 | 33000 | arc melting+annealed at 1478K | https://doi.org/10.1016/j.corsci.2019.108315 | 4.518514
Co1.5CrFeNi1.5TiMo0.1 | FCC+Laves | 1M NaCl solution | -622 | 973 | 130 | arc melting+annealed at 1479K | https://doi.org/10.1016/j.corsci.2019.108315 | 2.113943
Co1.5CrFeNi1.5TiMo0.5 | FCC+Laves | 1M NaCl solution | -734 | 923 | 200 | arc melting+annealed at 1480K | https://doi.org/10.1016/j.corsci.2019.108315 | 2.30103
Co1.5CrFeNi1.5TiMo0.8 | FCC+Laves | 1M NaCl solution | -792 | 941 | 410 | arc melting+annealed at 1481K | https://doi.org/10.1016/j.corsci.2019.108315 | 2.612784
Co1.5CrFeNi1.5TiMo0 | FCC+Laves | 1M NaCl solution | -684 | 97 | 570 | arc melting+annealed at 1482K | https://doi.org/10.1016/j.corsci.2019.108315 | 2.755875
Al0.3CrFeMn0.5Ni0.5 | FCC+Laves | 1M NaCl solution | -641 | -391 | 690 | arc melting+annealed at 1483K | https://doi.org/10.1016/j.corsci.2019.108315 | 2.838849
Al0.5CrFeMn0.5Ni0.5 | FCC+Laves | 2M NaCl solution | -741 | -361 | 1020 | arc melting+annealed at 1484K | https://doi.org/10.1016/j.corsci.2019.108315 | 3.0086
Cu0.5NiAlCoCrFeSi | FCC+Laves | 2M NaCl solution | -770 | -490 | 3160 | arc melting+annealed at 1485K | https://doi.org/10.1016/j.corsci.2019.108315 | 3.499687
CuYZrAlHf | FCC+Laves | 2M NaCl solution | -1243 | -949 | 146000 | arc melting+annealed at 1486K | https://doi.org/10.1016/j.corsci.2019.108315 | 5.164353
CuYZrTiHf | FCC+Laves | 2M NaCl solution | -1225 | -945 | 159000 | arc melting+annealed at 1487K | https://doi.org/10.1016/j.corsci.2019.108315 | 5.201397
CuYZrAlTi | FCC+Laves | 2M NaCl solution | -1332 | -850 | 235000 | arc melting+annealed at 1488K | https://doi.org/10.1016/j.corsci.2019.108315 | 5.371068
Ni50.8Ti49.2 | FCC+Laves | 2M NaCl solution | -380 | 358 | 2000 | arc melting+annealed at 1489K | https://doi.org/10.1016/j.corsci.2019.108315 | 3.30103
Ti60Cu14Ni12Sn4Nb10 | FCC+Laves | 2M NaCl solution | -409 | -182 | 9500 | arc melting+annealed at 1490K | https://doi.org/10.1016/j.corsci.2019.108315 | 3.977724
CoCrFeMnNi | α' + less β–Ti | in 3.5 wt% NaCl solution | -189 | 197 | 0.09 | AM | http://dx.doi.org/10.3390/met9101029 | -1.045757
CoCrFeMnNi | α' + less β–Ti | in 3.5 wt% NaCl solution | 0.09 | 37 | 0.11 | as-cast | http://dx.doi.org/10.3390/met9101029 | -0.9586073
CoCrFeNi | FCC | in aerated 0.6 M chloride solution | −257 ± 13 | 556 ± 27 |  | arc melting | https://doi.org/10.1016/j.corsci.2020.108740 | #NUM!
CoCrFeNiAl | BCC | in aerated 0.6 M chloride solution | −322 ± 10 | 297 ± 40 |  | arc melting | https://doi.org/10.1016/j.corsci.2020.108740 | #NUM!
CoCrFeNiCu | FCC | in aerated 0.6 M chloride solution | −180 ± 13 | −69 ± 9 |  | arc melting | https://doi.org/10.1016/j.corsci.2020.108740 | #NUM!
CoCrFeNiSn | Hexagonal+FCC | in aerated 0.6 M chloride solution | −252 ± 5 | 1099 ± 14 |  | arc melting | https://doi.org/10.1016/j.corsci.2020.108740 | #NUM!
CrFe1.5MnNi0.5 | FCC | in 0.5 M H2SO4 solutions | -229 | 1172 | 0.686 | arc melting | https://doi.org/10.1016/j.jallcom.2020.155825 | -0.1636759
CrMnFeNi | FCC | in 0.5 M H2SO4 solutions | -216 | 1326 | 0.191 | arc melting | https://doi.org/10.1016/j.jallcom.2020.155825 | -0.7189666
CrMnFeNiLa0.1 | FCC | in 0.5 M H2SO4 solutions | -169 | 925 | 0.338 | arc melting | https://doi.org/10.1016/j.jallcom.2020.155825 | -0.4710833
AlCoCrFeNiSi0.1 | FCC+BCC | in deaerated 0.5mol/L H2SO4 solution | -453 | 1141 | 304.20 ×10−6 | solidification | https://doi.org/10.1016/j.intermet.2019.106599 | #VALUE!
AlCoCrFeNi | FCC+BCC+B2 | in 0.5M H2SO4(pH=0.47) aerated aqueous solution | -197 |  | 54.95 | as-cast | https://doi.org/10.1016/j.corsci.2019.06.024 | 1.739968
AlCoCrFeNi | FCC+BCC+B2 | in 0.5M H2SO4(pH=0.47) aerated aqueous solution | -204 |  | 109.14 | anneal for 2h | https://doi.org/10.1016/j.corsci.2019.06.024 | 2.037984
AlCoCrFeNi | FCC+BCC+B2 | in 0.5M H2SO4(pH=0.47) aerated aqueous solution | -224 |  | 81.66 | anneal for 10h | https://doi.org/10.1016/j.corsci.2019.06.024 | 1.912009
AlCoCrFeNi | FCC+BCC+B2 | in 0.5M H2SO4(pH=0.47) aerated aqueous solution | -168.8 |  | 30.41 | anneal for 48h | https://doi.org/10.1016/j.corsci.2019.06.024 | 1.483016
Ti0Al2 | BCC2+Laves+BCC1 | in 3.5wt% NaCl solution at room temperature | -193.4 | 193.3 | 9.41 | arc melting | https://doi.org/10.1016/j.jallcom.2019.07.100 | 0.9735896
Ti0.2Al1.8 | BCC2+Laves+BCC1 | in 3.5wt% NaCl solution at room temperature | -260.2 | 189.4 | 26.33 | arc melting | https://doi.org/10.1016/j.jallcom.2019.07.100 | 1.420451
Ti0.5Al1.5 | BCC2+Laves+BCC1 | in 3.5wt% NaCl solution at room temperature | -239.4 | 262.2 | 16.44 | arc melting | https://doi.org/10.1016/j.jallcom.2019.07.100 | 1.215902
Ti0.8Al1.2 | BCC2+Laves+BCC1 | in 3.5wt% NaCl solution at room temperature | -258.8 | 348.6 | 24.11 | arc melting | https://doi.org/10.1016/j.jallcom.2019.07.100 | 1.382197
Ti1.0Al1.0 | BCC2+Laves+BCC1 | in 3.5wt% NaCl solution at room temperature | -311 | 369.4 | 32.73 | arc melting | https://doi.org/10.1016/j.jallcom.2019.07.100 | 1.514946
Ti1.2Al0.8 | BCC2+Laves+BCC1 | in 3.5wt% NaCl solution at room temperature | -426 | 353.3 | 56 | arc melting | https://doi.org/10.1016/j.jallcom.2019.07.100 | 1.748188
Al0.6CoFeNiCr0.4 | FCC+BCC | in the 3.5 wt% NaCl solution | -371 |  | 3.23 ×10−6 | As-cast | https://doi.org/10.1016/j.matchemphys.2020.122700 | #VALUE!
Al0.6CoFeNiCr0.4 | FCC+BCC | in the 3.5 wt% NaCl solution | -359 |  | 2.37×10−6 | 550°C | https://doi.org/10.1016/j.matchemphys.2020.122700 | #VALUE!
Al0.6CoFeNiCr0.4 | FCC+BCC | in the 3.5 wt% NaCl solution | -368 |  | 2.92×10−6 | 650°C | https://doi.org/10.1016/j.matchemphys.2020.122700 | #VALUE!
Al0.6CoFeNiCr0.4 | FCC+BCC | in the 3.5 wt% NaCl solution | -418 |  | 3.39×10−6 | 750°C | https://doi.org/10.1016/j.matchemphys.2020.122700 | #VALUE!
Al0.6CoFeNiCr0.4 | FCC+BCC | in the 3.5 wt% NaCl solution | -479 |  | 3.68×10−6 | 850°C | https://doi.org/10.1016/j.matchemphys.2020.122700 | #VALUE!
VNbMoTaW | FCC+BCC | in 0.5M H2SO4 solution | -176 | 1168 | 2.624 |  | https://doi.org/10.1016/j.surfcoat.2020.126351 | 0.4189638
VNbMoTaWAl0.1 | FCC+BCC | in 0.5M H2SO4 solution | -77 | 1695 | 0.435 |  | https://doi.org/10.1016/j.surfcoat.2020.126351 | -0.3615107
VNbMoTaWAl0.3 | FCC+BCC | in 0.5M H2SO4 solution | -82 | 1683 | 0.042 |  | https://doi.org/10.1016/j.surfcoat.2020.126351 | -1.376751
VNbMoTaWAl0.5 | FCC+BCC | in 0.5M H2SO4 solution | -89 | 1700 | 0.167 |  | https://doi.org/10.1016/j.surfcoat.2020.126351 | -0.7772835
CoCrFeNiMo0.1 | delta | in 3.5wt% NaCl solution | -263 | 949 | 0.381 | melted+solidified | https://doi.org/10.1007/s40195-018-0812-7 | -0.419075
CoCrFeNiMo0.2 | delta | in 3.5wt% NaCl solution | -131 | 941 | 0.072 | melted+solidified | https://doi.org/10.1007/s40195-018-0812-7 | -1.142668
CoCrFeNiMo0.3 | delta | in 3.5wt% NaCl solution | -257 | 955 | 0.766 | melted+solidified | https://doi.org/10.1007/s40195-018-0812-7 | -0.1157712
CoCrFeNiMo0.4 | delta | in 3.5wt% NaCl solution | -261 | 948 | 0.082 | melted+solidified | https://doi.org/10.1007/s40195-018-0812-7 | -1.086186
CoCrFeNiMo0.5 | delta | in 3.5wt% NaCl solution | -261 | 965 | 0.738 | melted+solidified | https://doi.org/10.1007/s40195-018-0812-7 | -0.1319436
(CoCrFeNi)99Mo | FCC | in 3.5% NaCl solution | -399 | 1023 | 0.32 | 700°C aging | https://doi.org/10.1016/j.jallcom.2019.152139 | -0.49485
(CoCrFeNi)98Mo2 | FCC | in 3.5% NaCl solution | -258 | 944 | 0.24 | 700°C aging | https://doi.org/10.1016/j.jallcom.2019.152139 | -0.6197888
(CoCrFeNi)97Mo3 | FCC | in 3.5% NaCl solution | -313 | 998 | 0.11 | 700°C aging | https://doi.org/10.1016/j.jallcom.2019.152139 | -0.9586073
(CoCrFeNi)99Mo | FCC | in 3.5% NaCl solution | -167 | 958 | 0.19 | 900°C aging | https://doi.org/10.1016/j.jallcom.2019.152139 | -0.7212464
(CoCrFeNi)98Mo2 | FCC | in 3.5% NaCl solution | -191 | 1032 | 0.07 | 900°C aging | https://doi.org/10.1016/j.jallcom.2019.152139 | -1.154902
(CoCrFeNi)97Mo3 | FCC | in 3.5% NaCl solution | -194 | 1002 | 0.22 | 900°C aging | https://doi.org/10.1016/j.jallcom.2019.152139 | -0.6575773
AlCrFe2Ni2 | FCC+BCC | in 3.5wt% NaCl | −0.25±0.01 | 0.07±0.01 | 0.049±0.022 | arc melting | https://doi.org/10.3389/fmats.2020.566336 | #VALUE!
AlCrFe2Ni2 | FCC+BCC | in 3.5wt% NaCl | −0.25±0.01 | −0.03±0.01 | 0.052±0.004 | processed in air | https://doi.org/10.3389/fmats.2020.566336 | #VALUE!
AlCrFe2Ni2 | FCC+BCC | in 3.5wt% NaCl | −0.28±0.00 | 0.00±0.02 | 0.074±0.001 | processed in argon | https://doi.org/10.3389/fmats.2020.566336 | #VALUE!
AlCrFe2Ni2Mo0.05 | FCC+BCC | in 3.5wt% NaCl | −0.27±0.01 |  | 0.166±0.041 | arc-melted | https://doi.org/10.3389/fmats.2020.566336 | #VALUE!
AlCrFe2Ni2Mo0.10 | FCC+BCC | in 3.5wt% NaCl | −0.28±0.00 |  | 0.099±0.003 | arc-melted | https://doi.org/10.3389/fmats.2020.566336 | #VALUE!
AlCrFe2Ni2Mo0.15 | FCC+BCC | in 3.5wt% NaCl | −0.26±0.00 | 0.02±0.02 | 0.059±0.017 | arc-melted | https://doi.org/10.3389/fmats.2020.566336 | #VALUE!
AlCoCrFeNi | FCC+BCC | in 3.5wt% NaCl | −0.30±0.03 |  | 0.116±0.066 | arc-melted | https://doi.org/10.3389/fmats.2020.566336 | #VALUE!
Al0CrFeVMo | BCC1+BCC2 | in 3.5wt% NaCl solution at 25°C | -397 | 992 | 0.117 |  | https://doi.org/10.1016/j.apsusc.2019.03.173 | -0.9318141
Al0.2CrFeVMo | BCC1+BCC2 | in 3.5wt% NaCl solution at 25°C | -410 | 1025 | 0.077 |  | https://doi.org/10.1016/j.apsusc.2019.03.173 | -1.113509
Al0.6CrFeVMo | BCC1+BCC2 | in 3.5wt% NaCl solution at 25°C | -460 | 1004 | 0.32 |  | https://doi.org/10.1016/j.apsusc.2019.03.173 | -0.49485
Al1CrFeVMo | BCC1+BCC2 | in 3.5wt% NaCl solution at 25°C | -307 | 993 | 0.082 |  | https://doi.org/10.1016/j.apsusc.2019.03.173 | -1.086186
TiZr0.5NbCr0.5 | BCC+Leaves | in the H2SO4 solution | -0.277 | 0.968 | 0.452 | 25 °C | doi:10.3390/met4040597 | -0.3448616
TiZr0.5NbCr0.5 | BCC+Leaves | in 3.5 wt.% NaCl solution | -0.489 | 1.18 | 0.00441 | 25 °C | doi:10.3390/met4040597 | -2.355561
TiZr0.5NbCr0.5 | BCC+Leaves | in 3.5 wt.% NaCl solution | -0.327 | 0.954 | 0.211 | 40 °C | doi:10.3390/met4040597 | -0.6757175
TiZr0.5NbCr0.5 | BCC+Leaves | in 3.5 wt.% NaCl solution | -0.372 | 0.783 | 0.522 | 55 °C | doi:10.3390/met4040597 | -0.2823295
TiZr0.5NbCr0.5V | BCC+Leaves | in the H2SO4 solution | -0.087 | 0.998 | 0.02039 | 25 °C | doi:10.3390/met4040597 | -1.690583
TiZr0.5NbCr0.5V | BCC+Leaves | in 3.5 wt.% NaCl solution | -0.311 | 1.448 | 0.00974 | 25 °C | doi:10.3390/met4040597 | -2.011441
TiZr0.5NbCr0.5V | BCC+Leaves | in 3.5 wt.% NaCl solution | -0.293 | 1.115 | 0.0247 | 40 °C | doi:10.3390/met4040597 | -1.607303
TiZr0.5NbCr0.5V | BCC+Leaves | in 3.5 wt.% NaCl solution | -0.332 | 1.097 | 0.0765 | 55 °C | doi:10.3390/met4040597 | -1.116339
TiZr0.5NbCr0.5Mo | BCC+Leaves | in the H2SO4 solution | -0.018 | 0.984 | 0.0526 | 25 °C | doi:10.3390/met4040597 | -1.279014
TiZr0.5NbCr0.5Mo | BCC+Leaves | in 3.5 wt.% NaCl solution | -0.455 | 1.4 | 0.094 | 25 °C | doi:10.3390/met4040597 | -1.026872
TiZr0.5NbCr0.5Mo | BCC+Leaves | in 3.5 wt.% NaCl solution | -0.403 | 1.363 | 0.223 | 40 °C | doi:10.3390/met4040597 | -0.6516951
TiZr0.5NbCr0.5Mo | BCC+Leaves | in 3.5 wt.% NaCl solution | -0.345 | 1.224 | 0.458 | 55 °C | doi:10.3390/met4040597 | -0.3391345
AlCrCuFeMnNi | FCC+BCC | in 3.5pct NaCl Solution at 298K(25C) | -0.282 |  | 3.9 | As-cast | DOI: 10.1007/s11661-014-2523-7 | 0.5910646
AlCrCuFeMnNi | FCC+BCC | in 3.5pct NaCl Solution at 298K(25C) | -0.265 |  | 3.6 | Re-melted X4 | DOI: 10.1007/s11661-014-2523-7 | 0.5563025
AlFeNiCoCuCr | FCC+BCC | in 3.5% NaCl solution | -237.36 | -109.15 | 0.21632 | As-cast | https://doi.org/10.1016/j.jallcom.2018.10.081 | -0.6649033
AlFeNiCoCuCr | FCC+BCC | in 3.5% NaCl solution | -215.36 | -107.07 | 0.13011 | Remelted | https://doi.org/10.1016/j.jallcom.2018.10.081 | -0.8856893
AlFeNiCoCuCr | FCC+BCC | in 3.5% NaCl solution | -189.39 | -96.43 | 0.98937 | Annealed | https://doi.org/10.1016/j.jallcom.2018.10.081 | -0.004641263
Fe50Mn30Co10Cr10 | FCC-γ + HCP-ε | in 0.1 M H2SO4 aqueous solution | −543 ± 3 | Efb:947 ± 6;Esb:1503 ± 16 | 1.29 ± 0.26 |  | https://doi.org/10.1149/1945-7111/ab8de4 | #VALUE!
CoCrFeMnNi | FCC-γ + HCP-ε | in 0.1 M H2SO4 aqueous solution | −396 ± 9 | Efb:906 ± 7;Esb:1482 ± 24 | 0.04 ± 0.01 |  | https://doi.org/10.1149/1945-7111/ab8de4 | #VALUE!
Al5Cr32Fe35Ni22Ti6 | FCC+BCC+Heusler | in 0.5M H2SO4 solution | -130 | 1080 | 35.21 | as-cast | https://www.tandfonline.com/action/showCitFormats?doi=10.1179/1743284715Y.0000000025 | 1.546666
Al5Cr32Fe35Ni22Ti6 | FCC+BCC+Heusler | in 0.5M H2SO4 solution | -120 | 1090 | 33.49 | As homogenised | https://www.tandfonline.com/action/showCitFormats?doi=10.1179/1743284715Y.0000000025 | 1.524915
Al5Cr32Fe35Ni22Ti6 | FCC+BCC+Heusler | in 0.5M H2SO4 solution | -140 | 1140 | 63.6 | 316L SS | https://www.tandfonline.com/action/showCitFormats?doi=10.1179/1743284715Y.0000000025 | 1.803457
FeNiCoSiCrAlTi | BCC1+BCC2 | in 3.5% NaCl solution | −735± 3.5 |  | 1.8± 0.09 | untreated Al 1100 | http://dx.doi.org/10.1016/j.matlet.2014.11.161 | #VALUE!
FeNiCoSiCrAlTi | BCC1+BCC2 | in 3.5% NaCl solution | −734± 5.6 |  | 3.5±0.5 | 21 J mm-2 single layer | http://dx.doi.org/10.1016/j.matlet.2014.11.161 | #VALUE!
FeNiCoSiCrAlTi | BCC1+BCC2 | in 3.5% NaCl solution | −730± 4 |  | 0.5±0.1 | 21 J mm-2 double layer | http://dx.doi.org/10.1016/j.matlet.2014.11.161 | #VALUE!
FeNiCoSiCrAlTi | BCC1+BCC2 | in 3.5% NaCl solution | −730± 4.2 |  | 0.3±0.1 | 25 J mm-2 double layer | http://dx.doi.org/10.1016/j.matlet.2014.11.161 | #VALUE!
AlCoCrFeNiTi | FCC+BCC | in 3.5wt% NaCl solution at 25°C | -479 |  | 5.47 | as-cast | https://doi.org/10.1179/1743284715Y.0000000029 | 0.7379873
AlCoCrFeNiTi | FCC+BCC | in 3.5wt% NaCl solution at 25°C | -288 |  | 1.82 | Remelted | https://doi.org/10.1179/1743284715Y.0000000029 | 0.2600714
FeCoNiCrAl |  | in 3.5wt% NaCl solution at 25°C | -521.98 | 81.4 | 34.053 | Non-directionally solidified | https://www.researchgate.net/publication/293076386_Microstructural_evolution_and_corrosion_behavior_of_directionally_solidified_FeCoNiCrAl_high_entropy_alloy?enrichId=rgreq-0d3c4430479a8d78a5d236af8333728d-XXX&enrichSource=Y292ZXJQYWdlOzI5MzA3NjM4NjtBUzo4ODIzOTQzMTU4ODI0OTdAMTU4NzM5MDYwNzMxNw%3D%3D&el=1_x_2&_esc=publicationCoverPdf | 1.532155
FeCoNiCrAl |  | in 3.5wt% NaCl solution at 25°C | -417.95 | 128.7 | 4.7769 | Directionally solidified | https://www.researchgate.net/publication/293076386_Microstructural_evolution_and_corrosion_behavior_of_directionally_solidified_FeCoNiCrAl_high_entropy_alloy?enrichId=rgreq-0d3c4430479a8d78a5d236af8333728d-XXX&enrichSource=Y292ZXJQYWdlOzI5MzA3NjM4NjtBUzo4ODIzOTQzMTU4ODI0OTdAMTU4NzM5MDYwNzMxNw%3D%3D&el=1_x_2&_esc=publicationCoverPdf | 0.6791461
FeCoNiCrCu | FCC | in 3.5% NaCl solution | -234.16 |  | 31.351 | as-cast | doi:10.4028/www.scientific.net/AMM.66-68.146 | 1.496251
FeCoNiCrCu | FCC | in 3.5% NaCl solution | -384.08 |  | 3.4735 | Directionally solidified | doi:10.4028/www.scientific.net/AMM.66-68.146 | 0.5407673
CrFe1.5MnNi0.5 | FCC | in 0.5 M H2SO4 solution | -229 |  | 68600 | arc melting | doi:10.1016/j.corsci.2008.04.011 | 4.836324
Al0.3CrFe1.5MnNi0.5 | FCC+BCC | in 0.5 M H2SO4 solution | -194 |  | 239000 | arc melting | doi:10.1016/j.corsci.2008.04.011 | 5.378398
Al0.5CrFe1.5MnNi0.5 | FCC+BCC | in 0.5 M H2SO4 solution | -206 |  | 508000 | arc melting | doi:10.1016/j.corsci.2008.04.011 | 5.705864
Al0.5CoCrFeNi |  | in 3.5wt% NaCl solution at 25°C | -220 | 480 | 0.006 | 304L | http://dx.doi.org/10.1016/j.intermet.2010.10.008 | -2.221849
Al0.5CoCrFeNi | FCC+BCC | in 3.5wt% NaCl solution at 25°C | -570 | 130 | 0.17 | as-cast | http://dx.doi.org/10.1016/j.intermet.2010.10.008 | -0.7695511
Al0.5CoCrFeNi | FCC+BCC | in 3.5wt% NaCl solution at 25°C | -560 | 180 | 6.4 | 350 °C | http://dx.doi.org/10.1016/j.intermet.2010.10.008 | 0.80618
Al0.5CoCrFeNi | FCC+BCC | in 3.5wt% NaCl solution at 25°C | -300 | 280 | 1.58 | 500°C | http://dx.doi.org/10.1016/j.intermet.2010.10.008 | 0.1986571
Al0.5CoCrFeNi | FCC+BCC | in 3.5wt% NaCl solution at 25°C | 40 | 710 | 0.529 | 650°C | http://dx.doi.org/10.1016/j.intermet.2010.10.008 | -0.2765443
Al0.5CoCrFeNi | FCC+BCC | in 3.5wt% NaCl solution at 25°C | -640 | 140 | 0.305 | 800°C | http://dx.doi.org/10.1016/j.intermet.2010.10.008 | -0.5157002
Al0.5CoCrFeNi | FCC+BCC | in 3.5wt% NaCl solution at 25°C | -540 | 180 | 2.22 | 950°C | http://dx.doi.org/10.1016/j.intermet.2010.10.008 | 0.346353
Al0.5CoCrCuFeNi | FCC+BCC+HCP | in deaerated 1 N H2SO4 solution | -0.094 |  | 3.188 |  | https://doi.org/10.1149/1.2409020 | 0.5035183
Al0.5CoCrCuFeNiB0.2 | FCC+BCC+HCP | in deaerated 1 N H2SO4 solution | -0.128 |  | 7.257 |  | https://doi.org/10.1149/1.2409020 | 0.8607571
Al0.5CoCrCuFeNiB0.6 | FCC+BCC+HCP | in deaerated 1 N H2SO4 solution | -0.132 |  | 12.9 |  | https://doi.org/10.1149/1.2409020 | 1.11059
Al0.5CoCrCuFeNiB1.0 | FCC+BCC+HCP | in deaerated 1 N H2SO4 solution | -0.135 |  | 22.59 |  | https://doi.org/10.1149/1.2409020 | 1.353916
FeCoNiCuSn0 | FCC | in3.5%NaCl | -786 | -246 | 0.949 |  | https://doi.org/10.1179/1743284714Y.0000000730 | -0.02273379
FeCoNiCuSn0.02 | FCC | in3.5%NaCl | -845 | -153 | 2.125 |  | https://doi.org/10.1179/1743284714Y.0000000730 | 0.3273589
FeCoNiCuSn0.03 | FCC | in3.5%NaCl | -853 | -149 | 3.233 |  | https://doi.org/10.1179/1743284714Y.0000000730 | 0.5096057
FeCoNiCuSn0.04 | FCC | in3.5%NaCl | -722 | -177 | 0.969 |  | https://doi.org/10.1179/1743284714Y.0000000730 | -0.01367622
FeCoNiCuSn0.05 | FCC | in3.5%NaCl | -851 | -181 | 1.354 |  | https://doi.org/10.1179/1743284714Y.0000000730 | 0.1316187
FeCoNiCuSn0.07 | FCC | in3.5%NaCl | -859 | -170 | 1.855 |  | https://doi.org/10.1179/1743284714Y.0000000730 | 0.2683439
FeCoNiCuSn0.09 | FCC+BCC | in3.5%NaCl | -929 | -189 | 2.032 |  | https://doi.org/10.1179/1743284714Y.0000000730 | 0.3079237
FeCoNiCuSn0 | FCC | in5%NaOH | -984 | 380 | 1.398 |  | https://doi.org/10.1179/1743284714Y.0000000730 | 0.1455072
FeCoNiCuSn0.02 | FCC | in5%NaOH | -1009 | 389 | 1.053 |  | https://doi.org/10.1179/1743284714Y.0000000730 | 0.02242837
FeCoNiCuSn0.03 | FCC | in5%NaOH | -979 | 381 | 0.933 |  | https://doi.org/10.1179/1743284714Y.0000000730 | -0.03011836
FeCoNiCuSn0.04 | FCC | in5%NaOH | -1013 | 391 | 1.37 |  | https://doi.org/10.1179/1743284714Y.0000000730 | 0.1367206
FeCoNiCuSn0.05 | FCC | in5%NaOH | -971 | 386 | 1.818 |  | https://doi.org/10.1179/1743284714Y.0000000730 | 0.2595939
FeCoNiCuSn0.07 | FCC | in5%NaOH | -1005 | 375 | 0.952 |  | https://doi.org/10.1179/1743284714Y.0000000730 | -0.02136305
FeCoNiCuSn0.09 | FCC+BCC | in5%NaOH | -1030 | 382 | 0.869 |  | https://doi.org/10.1179/1743284714Y.0000000730 | -0.06098022
Al1FeCoNiCrTi | FCC+BCC | in 0.05mol/L HCl | 550 |  | 29.2 | laser cladding | doi:10.1016/j.phpro.2011.03.039 | 1.465383
Al1.3FeCoNiCrTi | FCC+BCC | in 0.05mol/L HCl | 580 |  | 47.9 | laser cladding | doi:10.1016/j.phpro.2011.03.039 | 1.680336
Al1.5FeCoNiCrTi | FCC+BCC | in 0.05mol/L HCl | 920 |  | 31.4 | laser cladding | doi:10.1016/j.phpro.2011.03.039 | 1.49693
Al1.8FeCoNiCrTi | FCC+BCC | in 0.05mol/L HCl | 673 |  | 7.6 | laser cladding | doi:10.1016/j.phpro.2011.03.039 | 0.8808136
Al2FeCoNiCrTi | FCC+BCC | in 0.05mol/L HCl | 666 |  | 31.7 | laser cladding | doi:10.1016/j.phpro.2011.03.039 | 1.501059
Al0CoCrFeNiTi0.5 | FCC+BCC | in 0.5M H2SO4 aqueous solution | -390 |  | 4800 | re-melting and re-solidification | https://doi.org/10.1179/1432891714Z.000000000778 | 3.681241
Al5CoCrFeNiTi0.5 | FCC+BCC | in 0.5M H2SO4 aqueous solution | -270 |  | 320 | re-melting and re-solidification | https://doi.org/10.1179/1432891714Z.000000000778 | 2.50515
Al10CoCrFeNiTi0.5 | FCC+BCC | in 0.5M H2SO4 aqueous solution | -100 |  | 0.57 | re-melting and re-solidification | https://doi.org/10.1179/1432891714Z.000000000778 | -0.2441251
Cu0.9NiAlCoCrFe | BCC | in 3.5wt% NaCl solution | -1460 |  | 620 | laser cladding | https://doi.org/10.1179/1432891714Z.000000000517 | 2.792392
AlCrNiCuMn |  | 0.5M H2SO4 | -519.7 |  | 1.202 × 10-4 | melting in a induction furnace for 8000 Hz | http://dx.doi.org/10.4028/www.scientific.net/AMR.1128.127 | #VALUE!
AlCrNiCuMn |  | 0.5M HCl | -489.8 |  | 1.292 × 10-4 | melting in a induction furnace for 8001 Hz | http://dx.doi.org/10.4028/www.scientific.net/AMR.1128.127 | #VALUE!
Al25Ti25Ga25Be25 | FCC | in1Msulfuricacid solution (H2SO4) at ambienttemperature(298K) | -633 |  | 2.62 |  | DOI: 10.1002/maco.201206941 | 0.4183013
Cu2CrFe2NiMn2 | FCC+BCC | in1Msulfuricacid solution (H2SO4) at ambienttemperature(298K) | -900 |  | 4.02 |  | DOI: 10.1002/maco.201206941 | 0.6042261
WTaMoNbV | BCC | LPBF | -126 |  | 1.759 |  | https://doi.org/10.3390/ma15124043 | 0.2452658
WTaMoNbV | BCC | AMF | -85 |  | 2.936 |  | https://doi.org/10.3390/ma15124043 | 0.4677561
AlCoCr0.5Ni | FCC+BCC/B2 | Filtered Seawater | -249 |  | 0.86 | Atmospheric plasma spray | https://doi.org/10.1016/j.wear.2022.204443 | -0.06550155
AlCoCrFeNi | FCC+BCC/B2 | Filtered Seawater | -321 |  | 0.83 | Atmospheric plasma spray | https://doi.org/10.1016/j.wear.2022.204443 | -0.08092191
CoCrFeNiW 0.5 | FCC | in 3.5 wt% NaCl solution | -308 | 1077 | 0.135 | As-cast | https://doi.org/10.1016/j.jallcom.2022.165602 | -0.8696662
CoCrFeNiW 0.5 | FCC | in 3.5 wt% NaCl solution | -303 | 1067 | 0.132 | 600 °C | https://doi.org/10.1016/j.jallcom.2022.165602 | -0.8794261
CoCrFeNiW 0.5 | FCC | in 3.5 wt% NaCl solution | -327 | 1048 | 0.137 | 800 °C | https://doi.org/10.1016/j.jallcom.2022.165602 | -0.8632794
CoCrFeNiW 0.5 | FCC | in 3.5 wt% NaCl solution | -313 | 980 | 0.242 | 1000 °C | https://doi.org/10.1016/j.jallcom.2022.165602 | -0.6161846
CoCrFeNiW 0.5 | FCC | in 3.5 wt% NaCl solution | -309 | 1086 | 0.186 | 1200 °C | https://doi.org/10.1016/j.jallcom.2022.165602 | -0.7304871
Al 0.5 CoCrFeNiCu | FCC+BCC | in 3.5 wt% NaCl electrolyte | -247 |  | 57.32 | powder metallurgy | https://doi.org/10.1016/j.jallcom.2022.165455 | 1.758306
Al 1.0 CoCrFeNiCu | FCC+BCC | in 3.5 wt% NaCl electrolyte | -235 |  | 28.58 | powder metallurgy | https://doi.org/10.1016/j.jallcom.2022.165455 | 1.456062
Al 1.5 CoCrFeNiCu | FCC+BCC | in 3.5 wt% NaCl electrolyte | -449 |  | 41.71 | powder metallurgy | https://doi.org/10.1016/j.jallcom.2022.165455 | 1.62024
Al 2.0 CoCrFeNiCu | FCC+BCC | in 3.5 wt% NaCl electrolyte | -313 |  | 42.58 | powder metallurgy | https://doi.org/10.1016/j.jallcom.2022.165455 | 1.629206
Al0.3Cu0.3CoCrFeNi | FCC | in the 3.5 wt% NaCl solution | -288 |  | 0.273 | passivation | https://doi.org/10.1016/j.jallcom.2022.165956 | -0.5638374
Al0.3Cu0.4CoCrFeNi | FCC | in the 3.5 wt% NaCl solution | -261 |  | 0.34 | passivation | https://doi.org/10.1016/j.jallcom.2022.165956 | -0.4685211
Al0.3Cu0.5CoCrFeNi | FCC | in the 3.5 wt% NaCl solution | -254 |  | 0.743 | passivation | https://doi.org/10.1016/j.jallcom.2022.165956 | -0.1290112
Al0.3Cu0.6CoCrFeNi | FCC | in the 3.5 wt% NaCl solution | -248 |  | 0.976 | passivation | https://doi.org/10.1016/j.jallcom.2022.165956 | -0.01055018
Fe1.125Ni1.06CrAl | BCC1+BCC2 | in 3.5 wt% NaCl solution | -228 |  | 9.262×10-3 | electrochemical absorption | https://doi.org/10.1016/j.corsci.2022.110276 | #VALUE!
Fe1.125Ni1.125CrAl | BCC1+BCC2 | in 3.5 wt% NaCl solution | -223 |  | 6.34×10-2 | electrochemical absorption | https://doi.org/10.1016/j.corsci.2022.110276 | #VALUE!
FeNiCrAl | BCC1+BCC2 | in 3.5 wt% NaCl solution | -281 |  | 1.896×10-1 | electrochemical absorption | https://doi.org/10.1016/j.corsci.2022.110276 | #VALUE!
TiZrHfNbFe0 | BCC+Leaves | in phosphate buffer saline (PBS) solution | -390 |  | 1.093 |  | https://doi.org/10.1016/j.jallcom.2022.164383 | 0.03862016
TiZrHfNbFe0.25 | BCC+Leaves | in phosphate buffer saline (PBS) solution | -420 |  | 0.933 |  | https://doi.org/10.1016/j.jallcom.2022.164383 | -0.03011836
TiZrHfNbFe0.5 | BCC+Leaves | in phosphate buffer saline (PBS) solution | -300 |  | 0.28 |  | https://doi.org/10.1016/j.jallcom.2022.164383 | -0.552842
TiZrHfNbFe0.75 | BCC+Leaves | in phosphate buffer saline (PBS) solution | -270 | 1360 | 0.166 |  | https://doi.org/10.1016/j.jallcom.2022.164383 | -0.7798919
TiZrHfNbFe | BCC+Leaves | in phosphate buffer saline (PBS) solution | -330 | 1220 | 0.518 |  | https://doi.org/10.1016/j.jallcom.2022.164383 | -0.2856702
TiZrHfNbFe1.5 | BCC+Leaves | in phosphate buffer saline (PBS) solution | -490 | 1160 | 1.55 |  | https://doi.org/10.1016/j.jallcom.2022.164383 | 0.1903317
TiZrHfNbFe2 | BCC+Leaves | in phosphate buffer saline (PBS) solution | -510 | 820 | 2.71 |  | https://doi.org/10.1016/j.jallcom.2022.164383 | 0.4329693
TiZrHfNbTa | BCC | in Hank’s solution at 310 K | -302 |  | 0.08×10-3 | arc-melting | https://doi.org/10.1016/j.intermet.2021.107421 | #VALUE!
Ti5Zr5Hf5Nb1.5Ta1.5 | BCC | in Hank’s solution at 310 K | -407 |  | 1.19×10-3 | arc-melting | https://doi.org/10.1016/j.intermet.2021.107421 | #VALUE!
Ti5Zr5Hf5Nb2.5Ta2.5 | BCC | in Hank’s solution at 310 K | -437 | 1238 | 1.22×10-3 | arc-melting | https://doi.org/10.1016/j.intermet.2021.107421 | #VALUE!
TiMoNbTaW | δ + Ω | in 3.5 wt% NaCl solution | -45.124 |  | 0.077 | arc melting | https://ssrn.com/abstract=4128813 | -1.113509
TiMoNbTaWCr | δ + Ω | in 3.5 wt% NaCl solution | 65.189 |  | 0.055 | arc melting | https://ssrn.com/abstract=4128813 | -1.259637
Hf0.5Nb0.5Ta0.5Ti1.5Zr | δ + Ω | in 3.5 wt% NaCl solution | -247.96 | 0.39 | 0.5 | arc melting | https://ssrn.com/abstract=4128813 | -0.30103
Al35Mg25Zn30Cu5Si5 | FCC+Si | in 3.5 wt% NaCl solution for 1 h | -1120 |  | 1.44 | as-cast | https://doi.org/10.1016/j.jallcom.2021.163508 | 0.1583625
Al35Mg20Zn30Cu5Si10 | FCC+Si | in 3.5 wt% NaCl solution for 1 h | -1130 |  | 1.11 | as-cast | https://doi.org/10.1016/j.jallcom.2021.163508 | 0.04532298
Al35Mg20Zn30Cu5Si15 | FCC+Si | in 3.5 wt% NaCl solution for 1 h | -1210 |  | 0.92 | as-cast | https://doi.org/10.1016/j.jallcom.2021.163508 | -0.03621217
Al7.5Co20.5Fe24Ni24Cr24 | FCC | in 0.5 molL1 H2SO4 solution | -210.552 |  | 19.172 | AC | https://doi.org/10.1002/adem.202200780 | 1.282667
Al7.5Co20.5Fe24Ni24Cr24 | FCC | in 0.5 molL1 H2SO4 solution | -145.785 |  | 9.913 | AC+Homo | https://doi.org/10.1002/adem.202200780 | 0.9962051
Al7.5Co20.5Fe24Ni24Cr24 | FCC+B2 | in 0.5 molL1 H2SO4 solution | -260.069 |  | 24.976 | AC+Homo+900°C/8h | https://doi.org/10.1002/adem.202200780 | 1.397523
Al7.5Co20.5Fe24Ni24Cr24 | FCC+B2+L1_2+σ | in 0.5 molL1 H2SO4 solution | -327.125 |  | 34.516 | AC+Homo+700°C/8h | https://doi.org/10.1002/adem.202200780 | 1.53802
CuFeTiZr | FCC+BCC | in 3.5wt.%NaClsolution | -328 |  | 0.204 | annealed at 900 ◦C | https://doi.org/10.3390/ma15093098 | -0.6903698
CoCrFeNi1.7Ti0.3 | FCC+BCC | in 3.5wt.%NaClsolution | -260 |  | 0.0132 | annealed at 900 ◦C | https://doi.org/10.3390/ma15093098 | -1.879426
CuFeTiZrNi0.1 | BCC+Laves | in 3.5wt.%NaClsolution | -292 |  | 0.0704 | annealed at 900 ◦C | https://doi.org/10.3390/ma15093098 | -1.152427
CuFeTiZrNi0.3 | BCC+Laves | in 3.5wt.%NaClsolution | -264 |  | 0.0595 | annealed at 900 ◦C | https://doi.org/10.3390/ma15093098 | -1.225483
CuFeTiZrNi0.5 | FCC+BCC+Laves | in 3.5wt.%NaClsolution | -242 |  | 0.0565 | annealed at 900 ◦C | https://doi.org/10.3390/ma15093098 | -1.247952
CuFeTiZrNi0.8 | FCC+BCC+Laves+Cu51Zr14 | in 3.5wt.%NaClsolution | -240 |  | 0.0532 | annealed at 900 ◦C | https://doi.org/10.3390/ma15093098 | -1.274088
CuFeTiZrNi | FCC+BCC+Laves+Cu51Zr14 | in 3.5wt.%NaClsolution | -236 |  | 0.0511 | annealed at 900 ◦C | https://doi.org/10.3390/ma15093098 | -1.291579
Ti45Zr37Nb16Fe1Mo1 | BCC | in a phosphate buffer solution (PBS) | -264 |  | 0.15 | as-cast | https://doi.org/10.1016/j.mtcomm.2022.103808 | -0.8239087
Ti45Zr37Nb16Fe1Mo1 | BCC | in a phosphate buffer solution (PBS) | -718 |  | 1.73 | cold rolled | https://doi.org/10.1016/j.mtcomm.2022.103808 | 0.2380461
Ti45Zr37Nb16Fe1Mo1 | BCC | in a phosphate buffer solution (PBS) | -509 |  | 1.29 | Ti6Al4V | https://doi.org/10.1016/j.mtcomm.2022.103808 | 0.1105897
FeCoCrNiAl | FCC | in a 3.5% NaCl solution | -945 |  | 4.78 | PVD 50A | https://doi.org/10.1016/j.surfcoat.2022.128281 | 0.6794279
FeCoCrNiAl | FCC | in a 3.5% NaCl solution | -984 |  | 6.3 | PVD 80A | https://doi.org/10.1016/j.surfcoat.2022.128281 | 0.7993405
FeCoCrNiAl | FCC | in a 3.5% NaCl solution | -1010 |  | 15.82 | 304 stainless steel | https://doi.org/10.1016/j.surfcoat.2022.128281 | 1.199206
FeCoCrNiAl | FCC | in a 3.5% NaCl solution | -850 |  | 3.16 | LSP 5J | https://doi.org/10.1016/j.surfcoat.2022.128281 | 0.4996871
FeCoCrNiAl | FCC | in a 3.5% NaCl solution | -530 |  | 1.99 | LSP 7J | https://doi.org/10.1016/j.surfcoat.2022.128281 | 0.2988531
FeCoCrNiAl | FCC | in a 3.5% NaCl solution | -945 |  | 5.01 | LSP cast sample | https://doi.org/10.1016/j.surfcoat.2022.128281 | 0.6998377
CrFeCoNiV0.5 | FCC+σ | in 1M deaerated H2SO4 solution | -60 |  | 29 | 30 ◦C | https://doi.org/10.3390/ma15103639 | 1.462398
CrFeCoNiV0.5 | FCC+σ | in 1M deaerated H2SO4 solution | -80 |  | 69 | 60 ◦C | https://doi.org/10.3390/ma15103639 | 1.838849
CrFeCoNiV | FCC+σ | in 1M deaerated H2SO4 solution | -190 |  | 31 | 30 ◦C | https://doi.org/10.3390/ma15103639 | 1.491362
CrFeCoNiV | FCC+σ | in 1M deaerated H2SO4 solution | -160 |  | 103 | 60 ◦C | https://doi.org/10.3390/ma15103639 | 2.012837
Fe 40 Mn 20 Cr 20 Ni 20 |  | in 0.5MH2SO4 solution | -882 |  | 372 | Ce-free HEA | https://doi.org/10.1016/j.corsci.2022.110489 | 2.570543
Fe 40 Mn 20 Cr 20 Ni 20 |  | in 0.5MH2SO4 solution | -875 |  | 288 | Ce-0.05 HEA | https://doi.org/10.1016/j.corsci.2022.110489 | 2.459392
Fe 40 Mn 20 Cr 20 Ni 20 |  | in 0.5MH2SO4 solution | -843 |  | 154 | Ce-0.10 HEA | https://doi.org/10.1016/j.corsci.2022.110489 | 2.187521
Fe 40 Mn 20 Cr 20 Ni 20 |  | in 0.5MH2SO4 solution | -864 |  | 495 | Ce-0.15 HEA | https://doi.org/10.1016/j.corsci.2022.110489 | 2.694605
CoCrFeMnNi | FCC | in 3.5% NaCl solution | -313 |  | 4 | SLM | https://doi.org/10.1002/adem.202200341 | 0.60206
Al0.7FeCrCoNi | FCC+BCC | in0.9%NaClsolution | -224 |  | 0.9 | induction melting | https://doi.org/10.3390/ma15113938 | -0.04575749
CoCrFeNiCu | FCC | in0.9%NaClsolution | -210 |  | 1.1 | induction melting | https://doi.org/10.3390/ma15113938 | 0.04139269
TiAlFeCoNi | FCC | in0.9%NaClsolution | -435 |  | 4.6 | induction melting | https://doi.org/10.3390/ma15113938 | 0.6627578
Mn0.5TiCuAlCr | FCC | in0.9%NaClsolution | -253 |  | 1.3 | induction melting | https://doi.org/10.3390/ma15113938 | 0.1139434
Ti6Al4V | FCC | in0.9%NaClsolution | -268 |  | 1 | induction melting | https://doi.org/10.3390/ma15113938 | 0
Ti20Zr20Nb20V20Ta20 | BCC | in 1 M KOH solution | -575 | -160 |  | arc-melting | https://doi.org/10.1016/j.corsci.2021.109880 | #NUM!
Ti25Zr25Nb15V15Ta20 | BCC | in 1 M KOH solution | -456 |  |  | arc-melting | https://doi.org/10.1016/j.corsci.2021.109880 | #NUM!
Ti20Zr20Nb15V15Ta15Hf15 | BCC | in 1 M KOH solution | -498 |  |  | arc-melting | https://doi.org/10.1016/j.corsci.2021.109880 | #NUM!
AlCoCuFeNi | FCC+BCC | in a 3.5 wt.% NaCl solution | -310 |  | 0.86 | SLM | https://doi.org/10.1016/j.jmst.2022.05.035 | -0.06550155
AlCoCuFeNi | FCC+BCC | in a 3.5 wt.% NaCl solution | -250 |  | 3.25 | LMD | https://doi.org/10.1016/j.jmst.2022.05.035 | 0.5118834
AlCoCuFe 2.1 Ni | FCC+BCC | in a 3.5 wt.% NaCl solution | -640 |  | 8.79 | GTA | https://doi.org/10.1016/j.jmst.2022.05.035 | 0.9439889
AlCoCuFe 2.1 Ni | FCC+BCC | in a 3.5 wt.% NaCl solution | -450 |  | 6.31 | U-GTA | https://doi.org/10.1016/j.jmst.2022.05.035 | 0.8000294
CoCrCuFeNi | FCC | in a 6 mol/L HCl solution | -400 |  | 110 | PTA | https://doi.org/10.1016/j.jmst.2022.05.035 | 2.041393
CoCrCuFeNbNi | FCC+Laves | in a 6 mol/L HCl solution | -400 |  | 890 | PTA | https://doi.org/10.1016/j.jmst.2022.05.035 | 2.94939
AlCoCuFeNi | FCC+BCC+B2 | in a 0.5 mol/L H2SO4 solution | -58 |  | 7.93 | AC | https://doi.org/10.1016/j.jmst.2022.05.035 | 0.8992732
Al0.3CoCrFeNi | A1 | in the 3.5 wt.% NaCl solution | -189 | 522 | 6.32 (±2.75)×10−2 | As-forged | https://doi.org/10.1016/j.corsci.2018.01.030 | #VALUE!
Al0.5CoCrFeNi | A1+A2+B2 | in the 3.5 wt.% NaCl solution | -261 | 316 | 1.87 (±0.46)×10−1 | As-forged | https://doi.org/10.1016/j.corsci.2018.01.030 | #VALUE!
Al0.7CoCrFeNi | A1+A2+B2 | in the 3.5 wt.% NaCl solution | -292 | 118 | 3.92 (±0.54)×10−1 | As-forged | https://doi.org/10.1016/j.corsci.2018.01.030 | #VALUE!
Al0.3CoCrFeNi | A1 | in the 3.5 wt.% NaCl solution | -180 | 808 | 2.89 (±0.66)×10−2 | As-equilibrated | https://doi.org/10.1016/j.corsci.2018.01.030 | #VALUE!
Al0.5CoCrFeNi | A1+B2 | in the 3.5 wt.% NaCl solution | -228 | 496 | 7.14 (±2.86)×10−2 | As-equilibrated | https://doi.org/10.1016/j.corsci.2018.01.030 | #VALUE!
Al0.7CoCrFeNi | A1+A2+B2 | in the 3.5 wt.% NaCl solution | -258 | 256 | 2.67 (±0.52)×10−1 | As-equilibrated | https://doi.org/10.1016/j.corsci.2018.01.030 | #VALUE!
Al0.3CoCrFeNi | BCC | in the 3.5 wt.% NaCl solution | -195 | 460 (±18) | 8.35 × 10−2(±0.027) | arc-melting | dx.doi.org/10.1016/j.corsci.2017.02.019 | #VALUE!
Al0.5CoCrFeNi | BCC | in the 3.5 wt.% NaCl solution | -225 | 385 (±36) | 2.52 × 10−1(±0.046) | arc-melting | dx.doi.org/10.1016/j.corsci.2017.02.019 | #VALUE!
Al0.7CoCrFeNi | BCC | in the 3.5 wt.% NaCl solution | -275 | 52 (±12) | 4.29 × 10−1(±0.054) | arc-melting | dx.doi.org/10.1016/j.corsci.2017.02.019 | #VALUE!
Al0.1CoCrFeNi | FCC | in the 3.5 wt.% NaCl solution | -22.3 |  | 0.45 |  | http://dx.doi.org/10.1016/j.jnucmat.2017.08.015 | -0.3467875
FeCoCrAlNi | BCC | in the 3.5 wt.% NaCl solution | -167 | 257 | 0.073 | melting-solidification | http://dx.doi.org/10.1016/j.optlastec.2016.04.011 | -1.136677
Al2CrFeCo2.0CuNiTi |  | in a 0.5 mol/L H2SO4 solution | -330 |  | 0.67 | arc furnace casting | http://dx.doi.org/10.1016/j.jallcom.2017.03.054 | -0.1739252
AlCoCrFeNi |  | in a 0.5 mol/L H2SO4 solution | -90 |  | 13 |  | http://dx.doi.org/10.1016/j.jallcom.2017.03.054 | 1.113943
CrFe1.5MnNi0.5 |  | in a 0.5 mol/L H2SO4 solution | -230 |  | 690 |  | http://dx.doi.org/10.1016/j.jallcom.2017.03.054 | 2.838849
AlCoCrFeNiTi0.5 |  | in a 0.5 mol/L H2SO4 solution | -100 |  | 0.57 |  | http://dx.doi.org/10.1016/j.jallcom.2017.03.054 | -0.2441251
TiZr0.5NbCr0.5V |  | in a 0.5 mol/L H2SO4 solution | -90 |  | 0.02 |  | http://dx.doi.org/10.1016/j.jallcom.2017.03.054 | -1.69897
CoCrFeMnNi | FCC | in 3.5 wt% NaCl solution | -350 | 80 | 147 | annealed at 1000 ◦C for 3 h | http://dx.doi.org/10.1016/j.matchemphys.2017.07.031 | 2.167317
Al0.1CoCrFeNi | FCC | in 3.5 wt% NaCl solution | -210 | 860 | 48 | annealed at 1000 ◦C for 3 h | http://dx.doi.org/10.1016/j.matchemphys.2017.07.031 | 1.681241
Al0.3CoCrFeNiMn0 | FCC | in 3.5 wt% NaCl solution | -169 |  | 334 | annealing at 850 ◦C | http://dx.doi.org/10.1016/j.matchemphys.2017.07.085 | 2.523746
Al0.3CoCrFeNiMn0.1 | FCC | in 3.5 wt% NaCl solution | -172 |  | 325 | annealing at 850 ◦C | http://dx.doi.org/10.1016/j.matchemphys.2017.07.085 | 2.511883
Al0.3CoCrFeNiMn0.3 | FCC | in 3.5 wt% NaCl solution | -189 |  | 331 | annealing at 850 ◦C | http://dx.doi.org/10.1016/j.matchemphys.2017.07.085 | 2.519828
FeCoCrAlCuNi5 | BCC + FCC1+ordered FCC2 | in 3.5 wt% NaCl solution | -270 |  | 0.784 |  | http://dx.doi.org/10.1016/j.surfcoat.2017.02.068 | -0.1056839
FeCoCrAlCuNi10 | BCC + FCC1+ordered FCC2 | in 3.5 wt% NaCl solution | -250 |  | 0.363 |  | http://dx.doi.org/10.1016/j.surfcoat.2017.02.068 | -0.4400934
FeCoCrAlCuNi15 | FCC1 + ordered FCC2 | in 3.5 wt% NaCl solution | -210 |  | 0.748 |  | http://dx.doi.org/10.1016/j.surfcoat.2017.02.068 | -0.1260984
NiTiNbTa | BCC+IM+NiTi_B2 | in 3.5 wt% NaCl solution | -424 |  | 0.06492 |  | https://ssrn.com/abstract=4067190 | -1.187621
CuYZrTiHf | BCC | in the seawater solution | −1183 ±40 | −903 ±40 | (1.59 ± 0.23) × 10−10 | arc melting | http://dx.doi.org/10.1016/j.matdes.2016.06.100 | #VALUE!
CuYZrAlHf | BCC | in the seawater solution | −1201 ±50 | −907 ±30 | (1.46 ± 0.19) × 10−10 | arc melting | http://dx.doi.org/10.1016/j.matdes.2016.06.100 | #VALUE!
CuYZrAlTi | BCC | in the seawater solution | −1290 ±60 | −808 ±40 | (2.35 ± 0.32) × 10−10 | arc melting | http://dx.doi.org/10.1016/j.matdes.2016.06.100 | #VALUE!
AlCoCuFeNi | FCC+A2/B2 | in the 0.5 mol/L HNO3 solution | -58 |  | 7.93 | polarization at 298K | http://dx.doi.org/10.1016/j.matdes.2016.12.036 | 0.8992732
AlCoCuFeNi | FCC+A2/B2 | in the 0.5 mol/L HNO3 solution | -158 |  | 11.74 | polarization at 366K | http://dx.doi.org/10.1016/j.matdes.2016.12.036 | 1.069668
AlCoCuFeNiCr | A2/B2+FCC | in the 0.5 mol/L HNO3 solution | -75 |  | 5.09 | polarization at 298K | http://dx.doi.org/10.1016/j.matdes.2016.12.036 | 0.7067178
AlCoCuFeNiCr | A2/B2+FCC | in the 0.5 mol/L HNO3 solution | -284 |  | 779.2 | polarization at 366K | http://dx.doi.org/10.1016/j.matdes.2016.12.036 | 2.891649
AlCoCuFeNiTi | FCC+A2/B2+Laves | in the 0.5 mol/L HNO3 solution | -253 |  | 44.76 | polarization at 298K | http://dx.doi.org/10.1016/j.matdes.2016.12.036 | 1.65089
AlCoCuFeNiTi | FCC+A2/B2+Laves | in the 0.5 mol/L HNO3 solution | -374 |  | 3379 | polarization at 366K | http://dx.doi.org/10.1016/j.matdes.2016.12.036 | 3.528788
AlCoCuFeNiCrTi | FCC+A2/B2+Laves | in the 0.5 mol/L HNO3 solution | -256 |  | 39.59 | polarization at 298K | http://dx.doi.org/10.1016/j.matdes.2016.12.036 | 1.597586
AlCoCuFeNiCrTi | FCC+A2/B2+Laves | in the 0.5 mol/L HNO3 solution | -368 |  | 2246 | polarization at 366K | http://dx.doi.org/10.1016/j.matdes.2016.12.036 | 3.35141
CoCrFeNiW | FCC+BCC | in 3.5% NaCl solution | −990±30 | −370±40 | 14.2±2.1 | VHPS | http://dx.doi.org/10.1016/j.matdes.2016.12.076 | #VALUE!
CoCrFeNiW0.5Mo0.5 | FCC+BCC | in 3.5% NaCl solution | −1020±50 | −260±60 | 8.90±0.29 | VHPS | http://dx.doi.org/10.1016/j.matdes.2016.12.076 | #VALUE!
Fe0CoCrNi | FCC | in 3.5% NaCl solution | -422 | 1.05 × 10−2 | 720 | laser cladding | https://doi.org/10.1016/j.matdes.2018.01.007 | 2.857332
Fe0.2CoCrNi | FCC | in 3.5% NaCl solution | -433 | 5.67 × 10−2 | 579 | laser cladding | https://doi.org/10.1016/j.matdes.2018.01.007 | 2.762679
Fe0.4CoCrNi | FCC | in 3.5% NaCl solution | -444 | 8.27 × 10−2 | 464 | laser cladding | https://doi.org/10.1016/j.matdes.2018.01.007 | 2.666518
Fe0.6CoCrNi | FCC | in 3.5% NaCl solution | -454 | 1.02 × 10−1 | 266 | laser cladding | https://doi.org/10.1016/j.matdes.2018.01.007 | 2.424882
AlCoCrFeNi | FCC | in 0.6 M NaCl solution | -264.1 | 5.1 | 0.117 | 800 ◦C/168 h | http://dx.doi.org/10.1016/j.jallcom.2016.10.138 | -0.9318141
AlCoCrFeNi | FCC | in 0.6 M NaCl solution | -259.6 | -7.2 | 0.129 | 1000 ◦C/168 h | http://dx.doi.org/10.1016/j.jallcom.2016.10.138 | -0.8894103
AlCoCrFeNi | FCC | in 0.6 M NaCl solution | -240.9 | 35.5 | 0.089 | 1200 ◦C/168 h | http://dx.doi.org/10.1016/j.jallcom.2016.10.138 | -1.05061
Fe40Mn20Cr20Ni20 | FCC | in 3.5% NaCl solution | -170 ± 18 | -58 ± 21 | 0.44 ± 0.06 | Cerium contents at 0% | https://doi.org/10.1016/j.jallcom.2022.164641 | #VALUE!
Fe40Mn20Cr20Ni20 | FCC | in 3.5% NaCl solution | -156 ± 26 | 29 ± 30 | 0.34 ± 0.04 | Cerium contents at 0.05% | https://doi.org/10.1016/j.jallcom.2022.164641 | #VALUE!
Fe40Mn20Cr20Ni20 | FCC | in 3.5% NaCl solution | -270 ± 17 | 54 ± 17 | 0.47 ± 0.08 | Cerium contents at 0.1% | https://doi.org/10.1016/j.jallcom.2022.164641 | #VALUE!
Fe40Mn20Cr20Ni20 | FCC | in 3.5% NaCl solution | -303 ± 41 | 265 ± 49 | 0.56 ± 0.07 | Cerium contents at 0.15% | https://doi.org/10.1016/j.jallcom.2022.164641 | #VALUE!
FeCoCrAlNiTi5 | FCC + BCC | in 3.5% NaCl solution | -200 |  | 0.2 | arc melting | http://dx.doi.org/10.1016/j.jallcom.2016.12.196 | -0.69897
FeCoCrAlNiTi10 | FCC + BCC | in 3.5% NaCl solution | -230 |  | 0.073 | arc melting | http://dx.doi.org/10.1016/j.jallcom.2016.12.196 | -1.136677
FeCoCrAlNiTi15 | FCC + BCC + Ti2Ni | in 3.5% NaCl solution | -175 |  | 0.32 | arc melting | http://dx.doi.org/10.1016/j.jallcom.2016.12.196 | -0.49485
FeCoCrAlNiTi20 | FCC + BCC + Ti2Ni + ordered BCC | in 3.5% NaCl solution | -190 |  | 0.47 | arc melting | http://dx.doi.org/10.1016/j.jallcom.2016.12.196 | -0.3279021
Al0.8CoCrFeNiTi0.2 | FCC + BCC | in 3.5% NaCl solution | -690 |  | 7.96 | arc-melting and casting under vacuum | https://doi.org/10.1016/j.jallcom.2018.01.247 | 0.9009131
Al0.5CoCrFeNiTi0.5 | FCC + BCC | in 3.5% NaCl solution | -320 |  | 0.532 | arc-melting and casting under vacuum | https://doi.org/10.1016/j.jallcom.2018.01.247 | -0.2740884
Al2CoCrCuFeNiTi | FCC + BCC | in 0.5mol/L H2SO4 solution | -320 |  | 4.2 | laser cladding | https://doi.org/10.1016/j.jallcom.2017.11.158 | 0.6232493
Al2CoCrCuFeNiTi0.5 | FCC + BCC | in 0.5mol/L H2SO4 solution | -400 |  | 0.31 | laser cladding | https://doi.org/10.1016/j.jallcom.2017.11.158 | -0.5086383
Al2CoCrCuFeNiTi1 | FCC + BCC | in 0.5mol/L H2SO4 solution | -520 |  | 0.023 | laser cladding | https://doi.org/10.1016/j.jallcom.2017.11.158 | -1.638272
Al2CoCrCuFeNiTi1.5 | FCC + BCC | in 0.5mol/L H2SO4 solution | -370 |  | 0.11 | laser cladding | https://doi.org/10.1016/j.jallcom.2017.11.158 | -0.9586073
Al2CoCrCuFeNiTi | FCC + BCC | in 3.5% NaCl solution | -580 |  | 0.63 | laser cladding | https://doi.org/10.1016/j.jallcom.2017.11.158 | -0.2006595
Al2CoCrCuFeNiTi0.5 | FCC + BCC | in 3.5% NaCl solution | -450 |  | 0.67 | laser cladding | https://doi.org/10.1016/j.jallcom.2017.11.158 | -0.1739252
Al2CoCrCuFeNiTi1 | FCC + BCC | in 3.5% NaCl solution | -220 |  | 0.013 | laser cladding | https://doi.org/10.1016/j.jallcom.2017.11.158 | -1.886057
Al2CoCrCuFeNiTi1.5 | FCC + BCC | in 3.5% NaCl solution | -630 |  | 0.54 | laser cladding | https://doi.org/10.1016/j.jallcom.2017.11.158 | -0.2676062
TiZrNbTaMo | BCC1+BCC2 | in PBS solution | −607 ± 55 |  |  | arc-melted | http://dx.doi.org/10.1016/j.msec.2016.12.057 | #NUM!
Ti6Al4V | BCC1+BCC2 | in PBS solution | −571 ± 11 |  |  | arc-melted | http://dx.doi.org/10.1016/j.msec.2016.12.057 | #NUM!
CoCrMo | BCC1+BCC2 | in PBS solution | −320±30 | 435±23 |  | arc-melted | http://dx.doi.org/10.1016/j.msec.2016.12.057 | #NUM!
Al0.1CoCrFeNi | FCC + BCC | in 3.5% NaCl solution | −225 | 490.3 | 0.638 | arc melting | http://dx.doi.org/10.1016/j.ultsonch.2017.09.044 | -0.1951793
AlCr1.5CuFeNi2Ti 0 | FCC + BCC | in 3.5% NaCl solution | -231.9 | 7.974 |  | a water-cooled chamber | www.sciencedirect.com | #NUM!
AlCr1.5CuFeNi2Ti 0.25 | FCC + BCC | in 3.5% NaCl solution | -227 | 14.7 |  | a water-cooled chamber | www.sciencedirect.com | #NUM!
AlCr1.5CuFeNi2Ti 0.5 | FCC + BCC | in 3.5% NaCl solution | -243.6 | 28.14 |  | a water-cooled chamber | www.sciencedirect.com | #NUM!
AlCr1.5CuFeNi2Ti 0.75 | FCC + BCC | in 3.5% NaCl solution | -220.6 | 39.13 |  | a water-cooled chamber | www.sciencedirect.com | #NUM!
AlCr1.5CuFeNi2Ti | FCC + BCC | in 3.5% NaCl solution | -372 | 33.64 |  | a water-cooled chamber | www.sciencedirect.com | #NUM!
AlCoCrFeNi | FCC + BCC | in 3.5% NaCl solution | -270 | 178 |  | as-cast | https://doi.org/10.1016/j.addma.2018.06.006 | #NUM!
AlCoCrFeNi | FCC + BCC | in 3.5% NaCl solution | -355 | 112 |  | SEBM | https://doi.org/10.1016/j.addma.2018.06.006 | #NUM!
CoCrFeNi | FCC | in 3.5% NaCl solution | -1080 | 120 | 9.44 | laser cladding | http://dx.doi.org/10.1016/j.surfin.2017.06.012 | 0.974972
CoCrFeNiCu | FCC | in 3.5% NaCl solution | -1050 | 90 | 17.7 | laser cladding | http://dx.doi.org/10.1016/j.surfin.2017.06.012 | 1.247973
CoCrFeNiW | FCC | in 3.5% NaCl solution | -990 | -370 |  | laser cladding | http://dx.doi.org/10.1016/j.surfin.2017.06.012 | #NUM!
CoCrFeNiW0.5Mo0.5 | FCC | in 3.5% NaCl solution | -1020 | -260 |  | laser cladding | http://dx.doi.org/10.1016/j.surfin.2017.06.012 | #NUM!
CoCrFeNi2 | FCC | in 3.5% NaCl solution | -290 |  | 0.129 |  | https://www.hindawi.com/ | -0.8894103
CoCrFeNi2Mo0.25 | FCC | in 3.5% NaCl solution | -260 |  | 0.125 |  | https://www.hindawi.com/ | -0.90309
Al0.1CoCrFeNi | FCC + BCC | in 3.5% NaCl solution | -225 | 490.3 | 0.638 |  | DOI: 10.1002/adem.201700946 | -0.1951793
FeAlCoCuNiV | FCC | 3.5%NaCl | -855 |  | 20.744 | 100W–10minutes | https://doi.org/10.1080/02670844.2016.1148380 | 1.316893
FeAlCoCuNiV | FCC | 3.5%NaCl | -814.84 |  | 26.816 | 100W–20minutes | https://doi.org/10.1080/02670844.2016.1148380 | 1.428394
FeAlCoCuNiV | FCC | 3.5%NaCl | -786.86 |  | 34.074 | 100W–40minutes | https://doi.org/10.1080/02670844.2016.1148380 | 1.532423
FeAlCoCuNiV | FCC | 3.5%NaCl | -747.38 |  | 10.609 | 100W–60minutes | https://doi.org/10.1080/02670844.2016.1148380 | 1.025674
FeAlCoCuNiV | FCC | 5%NaOH | -957 |  | 85.217 | 100W–10minutes | https://doi.org/10.1080/02670844.2016.1148380 | 1.930526
FeAlCoCuNiV | FCC | 5%NaOH | -110.2 |  | 319.79 | 100W–20minutes | https://doi.org/10.1080/02670844.2016.1148380 | 2.504865
FeAlCoCuNiV | FCC | 5%NaOH | -1051.8 |  | 276.27 | 100W–40minutes | https://doi.org/10.1080/02670844.2016.1148380 | 2.441334
FeAlCoCuNiV | FCC | 5%NaOH | -952.3 |  | 28.843 | 100W–60minutes | https://doi.org/10.1080/02670844.2016.1148380 | 1.46004
FeAlCoCuNiV | FCC | 10%H2SO4 | -310.12 |  | 217.75 | 100W–10minutes | https://doi.org/10.1080/02670844.2016.1148380 | 2.337958
FeAlCoCuNiV | FCC | 10%H2SO4 | -247.34 |  | 64.16 | 100W–20minutes | https://doi.org/10.1080/02670844.2016.1148380 | 1.807264
FeAlCoCuNiV | FCC | 10%H2SO4 | -283.86 |  | 2.5873 | 100W–40minutes | https://doi.org/10.1080/02670844.2016.1148380 | 0.4128468
FeAlCoCuNiV | FCC | 10%H2SO4 | -281.82 |  | 579.83 | 100W–60minutes | https://doi.org/10.1080/02670844.2016.1148380 | 2.763301
CoCrFeNiAl0.3 | FCC | in 3.5% NaCl solution | -451 | 1070 | 0.103 | arc melting | http://dx.doi.org/10.3390/coatings7100156 | -0.9871628
CoCrFeNiNb0.15 | FCC+Laves | in 3.5% NaCl solution | -426 |  | 1.12 | arc melting | https://doi.org/10.1557/jmr.2018.103 | 0.04921802
CoCrFeNiNb0.3 | FCC+Laves | in 3.5% NaCl solution | -409 |  | 0.71 | arc melting | https://doi.org/10.1557/jmr.2018.103 | -0.1487417
CoCrFeNiNb0.45 | FCC+Laves | in 3.5% NaCl solution | -373 |  | 0.77 | arc melting | https://doi.org/10.1557/jmr.2018.103 | -0.1135093
Al2Ti3V2ZrNb | FCC + BCC | in 10 wt-% HNO3 solution | 80 |  | 42.1 | 1200°C | https://doi.org/10.1080/02670836.2015.1132548 | 1.624282
Al2Ti3V2ZrNb | FCC + BCC | in 10 wt-% HNO3 solution | 77 |  | 16.1 | 1250°C | https://doi.org/10.1080/02670836.2015.1132548 | 1.206826
Al2Ti3V2ZrNb | FCC + BCC | in 10 wt-% HNO3 solution | 84 |  | 8.9 | 1300°C | https://doi.org/10.1080/02670836.2015.1132548 | 0.94939
Al2Ti3V2ZrNb | FCC + BCC | in 10 wt-% HNO3 solution | 86 |  | 4.47 | 1350°C | https://doi.org/10.1080/02670836.2015.1132548 | 0.6503075
Al2Ti3V2ZrNb | FCC + BCC | in 10 wt-% HNO3 solution | 18 |  | 9.32 | 1450°C | https://doi.org/10.1080/02670836.2015.1132548 | 0.9694159
Al2Ti3V2ZrNb | FCC + BCC | in 10 wt-% HNO3 solution | -93 |  | 190 | 1550°C | https://doi.org/10.1080/02670836.2015.1132548 | 2.278754
(CoCrFeNi)99Mo | FCC | in 3.5% NaCl solution | -199 | -5 | 0.402 | arc melting | http://dx.doi.org/10.3390/e20120908 | -0.3957739
(CoCrFeNi)98Mo2 | FCC | in 3.5% NaCl solution | -277 | -108 | 0.235 | arc melting | http://dx.doi.org/10.3390/e20120908 | -0.6289321
(CoCrFeNi)97Mo3 | FCC+σ | in 3.5% NaCl solution | -493 | -358 | 6.61 | arc melting | http://dx.doi.org/10.3390/e20120908 | 0.8202015
Al0.5CoCrCuFeNi | FCC | in 3.5wt% sodium chloride solution | -1460 | 90 | 620 | AZ91D | http://dx.doi.org/10.3390/e20120915 | 2.792392
Al0.5CoCrCuFeNi | FCC | in 3.5wt% sodium chloride solution | -998 | 215 | 160 | Laser-cladcoating | http://dx.doi.org/10.3390/e20120915 | 2.20412
AlCrFeNiMo0.5 | BCC+B2 | in 3.5wt% sodium chloride solution | -246 | 320 | 6.3×10−2 | copper mold suction casting | DOI: 10.1002/maco.201709833 | #VALUE!
AlCrFeNiMo0.5Ti0.25 | BCC+B2 | in 3.5wt% sodium chloride solution | -258 | 410 | 3×10−2 | copper mold suction casting | DOI: 10.1002/maco.201709833 | #VALUE!
AlCrFeNiMo0.5Ti0.4 | BCC+B2 | in 3.5wt% sodium chloride solution | -278 | 310 | 2.2×10−2 | copper mold suction casting | DOI: 10.1002/maco.201709833 | #VALUE!
AlCrFeNiMo0.5Ti0.5 | BCC+B2 | in 3.5wt% sodium chloride solution | -262 | 90 | 1.6×10−2 | copper mold suction casting | DOI: 10.1002/maco.201709833 | #VALUE!
CoCrFeNi | BCC+B2 | in 3.5wt% sodium chloride solution | -260 | 80 | 3.2×10−2 | copper mold suction casting | DOI: 10.1002/maco.201709833 | #VALUE!
Cu0.5CoCrFeNi | BCC+B2 | in 3.5wt% sodium chloride solution | -290 | 130 | 0.72 | copper mold suction casting | DOI: 10.1002/maco.201709833 | -0.1426675
CuCoCrFeNi | BCC+B2 | in 3.5wt% sodium chloride solution | -330 | -130 | 1.3 | copper mold suction casting | DOI: 10.1002/maco.201709833 | 0.1139434
Al0.5CoCrFeNi | BCC+B2 | in 3.5wt% sodium chloride solution | -570 | 263 | 0.17 | copper mold suction casting | DOI: 10.1002/maco.201709833 | -0.7695511
AlCoCrFeCu | BCC+B2 | in 3.5wt% sodium chloride solution | -264 | 11 | 0.97 | copper mold suction casting | DOI: 10.1002/maco.201709833 | -0.01322827
(TiAl)0.7V0.15Fe0.1Ni0.05 | BCC+B2 | in 3.5wt% sodium chloride solution | -388 | 164 | 3.7×10−2 | copper mold suction casting | DOI: 10.1002/maco.201709833 | #VALUE!
AlTiVCrSi | BCC+B2 | in 3.5wt% sodium chloride solution | -498 |  | 0.17 | copper mold suction casting | DOI: 10.1002/maco.201709833 | -0.7695511
Al0.9CoCrFeNi | BCC+B2 | in 3.5wt% sodium chloride solution | -217 |  | 0.9×10−2 | copper mold suction casting | DOI: 10.1002/maco.201709833 | #VALUE!
Al2CrFeCoCuTi | BCC+B2 | in 3.5wt% sodium chloride solution | -510 |  | 6.8×10−2 | copper mold suction casting | DOI: 10.1002/maco.201709833 | #VALUE!
Al2CrFeCoCuTiNi0.5 | BCC+B2 | in 3.5wt% sodium chloride solution | -430 |  | 3.2×10−2 | copper mold suction casting | DOI: 10.1002/maco.201709833 | #VALUE!
Al2CrFeCoCuTiNi1 | BCC+B2 | in 3.5wt% sodium chloride solution | -220 |  | 1.3×10−2 | copper mold suction casting | DOI: 10.1002/maco.201709833 | #VALUE!
Al2CrFeCoCuTiNi1.5 | BCC+B2 | in 3.5wt% sodium chloride solution | -480 |  | 6.4×10−2 | copper mold suction casting | DOI: 10.1002/maco.201709833 | #VALUE!
Al2CrFeCoCuTiNi2 | BCC+B2 | in 3.5wt% sodium chloride solution | -500 |  | 6.7×10−2 | copper mold suction casting | DOI: 10.1002/maco.201709833 | #VALUE!
AlCoCrFeNiTi0.5 | BCC+B2 | in 3.5wt% sodium chloride solution | -200 |  | 0.2 | copper mold suction casting | DOI: 10.1002/maco.201709833 | -0.69897
AlCoCrFeNiTi | BCC+B2 | in 3.5wt% sodium chloride solution | -230 |  | 7.3×10−2 | copper mold suction casting | DOI: 10.1002/maco.201709833 | #VALUE!
AlCoCrFeNiTi1.5 | BCC+B2 | in 3.5wt% sodium chloride solution | -175 |  | 0.32 | copper mold suction casting | DOI: 10.1002/maco.201709833 | -0.49485
AlCoCrFeNiTi2 | BCC+B2 | in 3.5wt% sodium chloride solution | -190 |  | 0.47 | copper mold suction casting | DOI: 10.1002/maco.201709833 | -0.3279021
Al2NbTi3V2Zr | BCC+β | in 10wt% HNO3 solution | 55 | 1801 | 39 | sintering temperature 1200°C | DOI: 10.1002/maco.201709472 | 1.591065
Al2NbTi3V2Zr | BCC+β | in 10wt% HNO3 solution | 69 | 1840 | 18 | sintering temperature1250 °C | DOI: 10.1002/maco.201709472 | 1.255273
Al2NbTi3V2Zr | BCC+β | in 10wt% HNO3 solution | 83 | 1602 | 9 | sintering temperature 1300°C | DOI: 10.1002/maco.201709472 | 0.9542425
Al2NbTi3V2Zr | BCC+β | in 10wt% HNO3 solution | 87 | 1814 | 4.5 | sintering temperature 1350°C | DOI: 10.1002/maco.201709472 | 0.6532125
Al2NbTi3V2Zr | α + β | in 10wt% HNO3 solution | 60 | 1856 | 9.6 | sintering temperature 1450°C | DOI: 10.1002/maco.201709472 | 0.9822712
Al2NbTi3V2Zr | α + β | in 10wt% HNO3 solution | -82 | 1854 | 190 | sintering temperature 1550°C | DOI: 10.1002/maco.201709472 | 2.278754
Al2NbTi3V2Zr | BCC+β | in 10wt% HNO3 solution | 15 | 2032 | 5.6 | sintering temperature 1200°C | DOI: 10.1002/maco.201709472 | 0.748188
Al2NbTi3V2Zr | BCC+β | in 10wt% HNO3 solution | 196 | 2311 | 0.59 | sintering temperature1250 °C | DOI: 10.1002/maco.201709472 | -0.229148
Al2NbTi3V2Zr | BCC+β | in 10wt% HNO3 solution | 135 | 1215 | 0.81 | sintering temperature 1300°C | DOI: 10.1002/maco.201709472 | -0.09151498
Al2NbTi3V2Zr | BCC+β | in 10wt% HNO3 solution | 110 | 2093 | 1.7 | sintering temperature 1350°C | DOI: 10.1002/maco.201709472 | 0.2304489
Al2NbTi3V2Zr | α + β | in 10wt% HNO3 solution | 108 | 2249 | 4.4 | sintering temperature 1450°C | DOI: 10.1002/maco.201709472 | 0.6434527
Al2NbTi3V2Zr | α + β | in 10wt% HNO3 solution | -47 | 1949 | 53 | sintering temperature 1550°C | DOI: 10.1002/maco.201709472 | 1.724276
CrFe1.5MnNi0.5 | FCC+BCC | 1M NaCl | V_SHE:-0.39 | 0.019 | 0.45 | laser cladding | doi:10.3390/met7020043 | -0.3467875
Al0.3CrFe1.5MnNi0.5 | FCC+BCC | 1M NaCl | -0.4 | -0.15 | 0.69 | laser cladding | doi:10.3390/met7020043 | -0.1611509
Al0.5CrFe1.5MnNi0.5 | FCC+BCC | 1M NaCl | -0.5 | -0.12 | 1.02 | laser cladding | doi:10.3390/met7020043 | 0.008600172
FeCoNiCr | FCC+BCC | 0.6M NaCl | -0.46 | 0.31 | 0.035 | laser cladding | doi:10.3390/met7020043 | -1.455932
FeCoNiCrCu0.5 | FCC+BCC | 0.6M NaCl | -0.49 | 0.09 | 0.72 | laser cladding | doi:10.3390/met7020043 | -0.1426675
FeCoNiCrCu | FCC+BCC | 0.6M NaCl | -0.53 | 0.08 | 1.23 | laser cladding | doi:10.3390/met7020043 | 0.08990511
Co1.5CrFeNi1.5Ti0.5 | FCC+BCC | 1M NaCl | -0.44 | 0.33 | 0.57 | laser cladding | doi:10.3390/met7020043 | -0.2441251
Co1.5CrFeNi1.5Ti0.5Mo0.1 | FCC+BCC | 1M NaCl | -0.38 | 1.21 | 0.13 | laser cladding | doi:10.3390/met7020043 | -0.8860566
Co1.5CrFeNi1.5Ti0.5Mo0.5 | FCC+BCC | 1M NaCl | -0.49 | 1.16 | 0.2 | laser cladding | doi:10.3390/met7020043 | -0.69897
Co1.5CrFeNi1.5Ti0.5Mo0.8 | FCC+BCC | 1M NaCl | -0.55 | 1.18 | 0.41 | laser cladding | doi:10.3390/met7020043 | -0.3872161
AlCrFeNiCuCo | FCC + BCC | 1molL−1H2SO4 | -493 | 52.53 |  | laser cladding | https://doi.org/10.1080/02670836.2018.1444921 | #NUM!
Fe24.85Ni25.89Co26Mn0.51Cr22.66Al0.07 | FCC | under aqueous acidic conditions at pH 4 and 40°C | -470 | 490 | 0.811 | wet grinding | 150.203.68.65 | -0.09097915
Fe17.39Ni21.47Co21.68Mn20.27Cr19.14 | FCC | under aqueous acidic conditions at pH 4 and 40°C | -500 | 290 | 20.3 | wet grinding | 150.203.68.65 | 1.307496
Fe17.18Ni22.15Co21.45Mn19.91Cr19.17Nb0.11 | FCC | under aqueous acidic conditions at pH 4 and 40°C | -480 | 130 | 12 | wet grinding | 150.203.68.65 | 1.079181
Fe31.01Ni17.86Co17.63Mn16.25Cr17.15Nb0.09 | FCC | under aqueous acidic conditions at pH 4 and 40°C | -470 | 300 | 1.4 | wet grinding | 150.203.68.65 | 0.146128
Fe29.26Ni17.57Co16.95Mn15.24Cr20.85Nb0.09 | FCC | under aqueous acidic conditions at pH 4 and 40°C | -460 | 340 | 2.38 | wet grinding | 150.203.68.65 | 0.376577
Fe39.8Ni15.42Co14.89Mn13.62Cr16.06Nb0.17 | FCC | under aqueous acidic conditions at pH 4 and 40°C | -410 | 730 | 0.41 | wet grinding | 150.203.68.65 | -0.3872161
Fe46.86Ni12.88Co12.54Mn11.72Cr15.8Nb0.16 | FCC | under aqueous acidic conditions at pH 4 and 40°C | -470 | 240 | 1.01 | wet grinding | 150.203.68.65 | 0.004321374
Fe22.63Ni26.06Co26.82Mn24.47 | FCC | under aqueous acidic conditions at pH 4 and 40°C | -510 |  | 2.58 | wet grinding | 150.203.68.65 | 0.4116197
CoCrFeNi | FCC | in 3.5% NaCl solution | -260 | 310 |  | AM | https://doi.org/10.1007/s10853-018-2652-2 | #NUM!
CoCrFeNiCu0.5 | FCC | in 3.5% NaCl solution | -290 | 90 |  |  | https://doi.org/10.1007/s10853-018-2652-2 | #NUM!
CoCrFeNiCu | FCC | in 3.5% NaCl solution | -330 | 80 |  |  | https://doi.org/10.1007/s10853-018-2652-2 | #NUM!
CoCrFeNiAl0.5 | FCC | in 3.5% NaCl solution | -225 | 385 |  | HIP | https://doi.org/10.1007/s10853-018-2652-2 | #NUM!
CoCrFeNiAl0.5 | FCC | in 3.5% NaCl solution | 40 | 710 |  | annealed | https://doi.org/10.1007/s10853-018-2652-2 | #NUM!
Co 0.4 FeCr 0.9 Cu0.3 | FCC + BCC | pH 6.8; NaCl concentra- tion 50 g/L; deposition rate 1.6 mL/h; temperature 35 ± 2 °C | -115 |  | 2.71 | vacuum-arc melting | https://doi.org/10.1016/j.jmst.2022.02.001 | 0.4329693
Co 0.4 FeCr 0.9 Cu 0.5 | FCC + BCC | pH 6.8; NaCl concentra- tion 50 g/L; deposition rate 1.6 mL/h; temperature 35 ± 2 °C | -111 |  | 2.46 | vacuum-arc melting | https://doi.org/10.1016/j.jmst.2022.02.001 | 0.3909351
NiCo | FCC | in 0.1 M NaCl | -326 |  | 0.29 |  | https://doi.org/10.1007/s11431-017-9114-1 | -0.537602
NiCoFe | FCC | in 0.1 M NaCl | -448 |  | 0.44 |  | https://doi.org/10.1007/s11431-017-9114-1 | -0.3565473
NiCoCr | FCC | in 0.1 M NaCl | -266 |  | 0.028 |  | https://doi.org/10.1007/s11431-017-9114-1 | -1.552842
NiCoCrFe | FCC | in 0.1 M NaCl | -269 |  | 0.04 |  | https://doi.org/10.1007/s11431-017-9114-1 | -1.39794
NiCo | FCC | in 0.1 M HCl | -233 |  | 287 |  | https://doi.org/10.1007/s11431-017-9114-1 | 2.457882
NiCoFe | FCC | in 0.1 M HCl | -198 |  | 228 |  | https://doi.org/10.1007/s11431-017-9114-1 | 2.357935
NiCoCr | FCC | in 0.1 M HCl | -163 |  | 23 |  | https://doi.org/10.1007/s11431-017-9114-1 | 1.361728
NiCoCrFe | FCC | in 0.1 M HCl | -222 |  | 208 |  | https://doi.org/10.1007/s11431-017-9114-1 | 2.318063
AlCuCrFeMn | BCC+FeMn+Cr-rich σ | in3.5wt.%NaClsolution | -892 |  | 6.97 |  | https://doi.org/10.1007/s11665-018-3536-y | 0.8432328
AlCuCrFeMnW0.05 | BCC+FeMn+Cr-rich σ | in3.5wt.%NaClsolution | -876 |  | 6.12 |  | https://doi.org/10.1007/s11665-018-3536-y | 0.7867514
AlCuCrFeMnW0.1 | BCC+FeMn+Cr-rich σ | in3.5wt.%NaClsolution | -716 |  | 5.39 |  | https://doi.org/10.1007/s11665-018-3536-y | 0.7315888
AlCuCrFeMnW0.5 | BCC+FeMn+Cr-rich σ | in3.5wt.%NaClsolution | -503 |  | 4.32 |  | https://doi.org/10.1007/s11665-018-3536-y | 0.6354837
AlCuCrFeMnW | BCC+FeMn+Cr-rich σ | in3.5wt.%NaClsolution | -313 |  | 3.32 |  | https://doi.org/10.1007/s11665-018-3536-y | 0.5211381
Ti1(FeCoNi)12(Al0Ti1)0.5Cr2.5 | BCC | in 0.5mol/L H2SO4 solution | -553.7 | 838.8 | 31.41 | Laser Cladding | https://doi.org/10.3390/met12050740 | 1.497068
Al0.5Ti0.5(FeCoNi)12(Al0.5Ti0.5)0.5Cr2.5 | BCC | in 0.5mol/L H2SO4 solution | -605 | 756.7 | 35.65 | Laser Cladding | https://doi.org/10.3390/met12050740 | 1.55206
Al1(FeCoNi)12(Al1Ti0)0.5Cr2.5 | BCC | in 0.5mol/L H2SO4 solution | -468.8 | 989.6 | 44.77 | Laser Cladding | https://doi.org/10.3390/met12050740 | 1.650987
CrFe1.5MnNi0.5 | FCC | 0.5MH2SO4 | -473 |  | 686 |  | http://dx.doi.org/10.1038/s41529-017-0009-y | 2.836324
Al0.3CrFe1.5MnNi0.5 | FCC + BCC | 1MNaCl | -438 |  | 2390 |  | http://dx.doi.org/10.1038/s41529-017-0009-y | 3.378398
Al0.5CrFe1.5MnNi0.5 | BCC | 0.5MH2SO4 | -450 |  | 5080 |  | http://dx.doi.org/10.1038/s41529-017-0009-y | 3.705864
CoCrFeNi | FCC | 0.5MH2SO4 | -325 |  | 15.8 | LM | http://dx.doi.org/10.1038/s41529-017-0009-y | 1.198657
Al0.25CoCrFeNi | FCC + BCC | 0.5MH2SO4 | -339 |  | 16.7 |  | http://dx.doi.org/10.1038/s41529-017-0009-y | 1.222716
Al0.5CoCrFeNi | FCC + BCC | 0.5MH2SO4 | -328 |  | 13.4 |  | http://dx.doi.org/10.1038/s41529-017-0009-y | 1.127105
AlCoCrFeNi | BCC+B2 | 0.5MNaCl | -338 |  | 13.1 |  | http://dx.doi.org/10.1038/s41529-017-0009-y | 1.117271
FeCoNiCrCu0.5Al0.5 | FCC | 0.5MH2SO4 | -286 |  | 13.1 |  | http://dx.doi.org/10.1038/s41529-017-0009-y | 1.117271
FeCoNiCrCu0.5Al | BCC | 0.5MH2SO4 | -288 |  | 0.821 |  | http://dx.doi.org/10.1038/s41529-017-0009-y | -0.08565684
FeCoNiCrCu0.5Al1.5 | FCC+BCC | 0.6MNaCl | -443 |  | 0.0187 |  | http://dx.doi.org/10.1038/s41529-017-0009-y | -1.728158
Al0.3CrFe1.5MnNi0.5 | FCC | 0.6MNaCl | -230 |  | 0.0241 |  | http://dx.doi.org/10.1038/s41529-017-0009-y | -1.617983
Al0.3CrFe1.5MnNi0.5Ti0.2 | FCC | 0.6MNaCl | -310 |  | 0.734 |  | http://dx.doi.org/10.1038/s41529-017-0009-y | -0.1343039
Al0.3CrFe1.5MnNi0.5 | FCC | 0.6MNaCl | -230 |  | 0.0241 |  | http://dx.doi.org/10.1038/s41529-017-0009-y | -1.617983
Al0.3CrFe1.5MnNi0.5Si0.2 | FCC | 0.5MHNO3 | -300 |  | 0.0471 |  | http://dx.doi.org/10.1038/s41529-017-0009-y | -1.326979
Al2CrFeCoCuNi | FCC + BCC | 0.5MHNO3 | -180 |  | 38 |  | http://dx.doi.org/10.1038/s41529-017-0009-y | 1.579784
Al2CrFeCoCuNiTi0.5 | FCC + BCC | 0.5MHNO3 | -300 |  | 22 |  | http://dx.doi.org/10.1038/s41529-017-0009-y | 1.342423
Al2CrFeCoCuNiTi | FCC + BCC | 0.5MHNO3 | -330 |  | 7.3 |  | http://dx.doi.org/10.1038/s41529-017-0009-y | 0.8633229
Al2CrFeCoCuNiTi1.5 | FCC + BCC | 0.5MHNO3 | -300 |  | 4.4 |  | http://dx.doi.org/10.1038/s41529-017-0009-y | 0.6434527
Al2CrFeCoCuNiTi2 | FCC + BCC | 0.6MNaCl | -150 |  | 2.7 |  | http://dx.doi.org/10.1038/s41529-017-0009-y | 0.4313638
AlCoCrFeNi |  | 0.5M H2SO4 | -294 |  | 0.093 |  | http://dx.doi.org/10.1038/s41529-017-0009-y | -1.031517
Co1.5CrFeNi1.5Ti0.5 | FCC | 1M NaCl | -687 | 94 | 0.57 |  | http://dx.doi.org/10.1038/s41529-017-0009-y | -0.2441251
Co1.5CrFeNi1.5Ti0.5Mo0.1 | FCC | 1MNaOH | -625 | 970 | 0.13 |  | http://dx.doi.org/10.1038/s41529-017-0009-y | -0.8860566
Co1.5CrFeNi1.5Ti0.5Mo0.5 | FCC + Cr- and Mo-rich σ |  | -737 | 920 | 0.2 |  | http://dx.doi.org/10.1038/s41529-017-0009-y | -0.69897
Co1.5CrFeNi1.5Ti0.5Mo0.8 | FCC + Cr- and Mo-rich σ | 0.6MNaCl | -795 | 938 | 0.41 |  | http://dx.doi.org/10.1038/s41529-017-0009-y | -0.3872161
Al2CrFeCoCuTi | FCC + BCC | 1MNaOH | -510 |  | 68 |  | http://dx.doi.org/10.1038/s41529-017-0009-y | 1.832509
Al2CrFeCoCuTiNi0.5 | FCC + BCC | 1MNaOH | -430 |  | 32 |  | http://dx.doi.org/10.1038/s41529-017-0009-y | 1.50515
Al2CrFeCoCuTiNi | FCC + BCC | 1MNaOH | -220 |  | 13 |  | http://dx.doi.org/10.1038/s41529-017-0009-y | 1.113943
Al2CrFeCoCuTiNi1.5 | FCC + BCC | 1MNaOH | -480 |  | 64 |  | http://dx.doi.org/10.1038/s41529-017-0009-y | 1.80618
Al2CrFeCoCuTiNi2 | FCC + BCC | 0.6MNaCl | -500 |  | 67 |  | http://dx.doi.org/10.1038/s41529-017-0009-y | 1.826075
FeCoNiCr |  | 0.6MNaCl | -260 | 310 | 0.0315 |  | http://dx.doi.org/10.1038/s41529-017-0009-y | -1.501689
FeCoNiCrCu0.5 |  | 0.6MNaCl | -290 | 90 | 0.723 |  | http://dx.doi.org/10.1038/s41529-017-0009-y | -0.1408617
FeCoNiCrCu |  | 1MH2SO4 | -330 | 80 | 1.32 |  | http://dx.doi.org/10.1038/s41529-017-0009-y | 0.1205739
CuCr2Fe2Ni2Mn2 |  | 1MH2SO4 | -974 |  | 2.09 |  | http://dx.doi.org/10.1038/s41529-017-0009-y | 0.3201463
Cu2CrFe2NiMn2 |  | 0.6MNaCl | -1144 |  | 40.2 |  | http://dx.doi.org/10.1038/s41529-017-0009-y | 1.604226
Cu0.5CoCrFeNi | FCC | 1MH2SO4 | -280 | 70 | 0.00203 |  | http://dx.doi.org/10.1038/s41529-017-0009-y | -2.692504
Al0.5CoCrCuFeNi | FCC | 1MH2SO4 | -359 |  | 787 |  | http://dx.doi.org/10.1038/s41529-017-0009-y | 2.895975
Al0.5CoCrCuFeNiB0.2 | FCC | 1MH2SO4 | -365 |  | 1030 |  | http://dx.doi.org/10.1038/s41529-017-0009-y | 3.012837
Al0.5CoCrCuFeNiB0.6 | FCC | 1MH2SO4 | -392 |  | 2630 |  | http://dx.doi.org/10.1038/s41529-017-0009-y | 3.419956
Al0.5CoCrCuFeNiB | FCC | 0.6MNaCl | -403 |  | 2850 |  | http://dx.doi.org/10.1038/s41529-017-0009-y | 3.454845
Al0.5CoCrCuFeNi | FCC | 5%NaOH | -1030 | -490 | 94.9 |  | http://dx.doi.org/10.1038/s41529-017-0009-y | 1.977266
Al0.5CoCrCuFeNiB0.02 | FCC | 5%NaOH | -1089 | -397 | 2.13 |  | http://dx.doi.org/10.1038/s41529-017-0009-y | 0.3283796
Al0.5CoCrCuFeNiB0.03 | FCC | 5%NaOH | -1097 | -393 | 3.23 |  | http://dx.doi.org/10.1038/s41529-017-0009-y | 0.5092025
Al0.5CoCrCuFeNiB0.04 | FCC | 5%NaOH | -966 | -421 | 96.9 |  | http://dx.doi.org/10.1038/s41529-017-0009-y | 1.986324
Al0.5CoCrCuFeNiB0.05 | FCC | 5%NaOH | -1095 | -425 | 1.35 |  | http://dx.doi.org/10.1038/s41529-017-0009-y | 0.1303338
Al0.5CoCrCuFeNiB0.07 | FCC | 5%NaOH | -1103 | -414 | 1.86 |  | http://dx.doi.org/10.1038/s41529-017-0009-y | 0.2695129
Al0.5CoCrCuFeNiB0.09 | FCC | 5%NaOH | -1173 | -433 | 2.03 |  | http://dx.doi.org/10.1038/s41529-017-0009-y | 0.307496
Al0.5CoCrFeNi | FCC | 0.6MNaCl | -570 | 130 | 0.17 |  | http://dx.doi.org/10.1038/s41529-017-0009-y | -0.7695511
AlCrFeNiCoCu | FCC | 1MNaCl | -12 |  | 0.00323 |  | http://dx.doi.org/10.1038/s41529-017-0009-y | -2.490797
CoCrCuFeNiNb | FCC | 1M/6MHCl | -397 |  | 89.3 |  | http://dx.doi.org/10.1038/s41529-017-0009-y | 1.950851
FeCoNiCrMn | FCC | 3.5% NaCl | -390 |  | 0.879 | electrolysis of solid oxides in molten CaCl2 at 850◦C | http://dx.doi.org/10.1149/2.1521714jes | -0.05601112
FeCoNiCrMn | FCC | 1MHCl | -350 |  | 32.9 | electrolysis of solid oxides in molten CaCl2 at 850◦C | http://dx.doi.org/10.1149/2.1521714jes | 1.517196
FeCoNiCrMn | FCC | 1MKOH | -589 |  | 0.778 | electrolysis of solid oxides in molten CaCl2 at 850◦C | http://dx.doi.org/10.1149/2.1521714jes | -0.1090204
Al2Cr5Cu5Fe53Ni35 | FCC | in the sea water with a scan rate of 0.1mV/s | -248.09 | 357.05 | 0.024 | 2◦C | https://ssrn.com/abstract=4032452 | -1.619789
Al2Cr5Cu5Fe53Ni35 | FCC | in the sea water with a scan rate of 0.1mV/s | -357.1 | 305.9 | 0.018 | 10◦C | https://ssrn.com/abstract=4032452 | -1.744727
Al2Cr5Cu5Fe53Ni35 | FCC | in the sea water with a scan rate of 0.1mV/s | -258.11 | 275.42 | 0.022 | 25◦C | https://ssrn.com/abstract=4032452 | -1.657577
Al2Cr5Cu5Fe53Ni35 | FCC | in the sea water with a scan rate of 0.1mV/s | -144.76 | 143.35 | 0.023 | 50◦C | https://ssrn.com/abstract=4032452 | -1.638272
Al2Cr5Cu5Fe53Ni35 | FCC | in the sea water with a scan rate of 0.1mV/s | -200.31 | 87.49 | 0.034 | 60◦C | https://ssrn.com/abstract=4032452 | -1.468521
Al2Cr5Cu5Fe53Ni35 | FCC | in the sea water with a scan rate of 0.1mV/s | -196.34 | 28.08 | 0.028 | 75◦C | https://ssrn.com/abstract=4032452 | -1.552842
Al2Cr5Cu5Fe53Ni35 | FCC | in the sea water with a scan rate of 1mV/s | -443.31 | 347.75 | 0.133 | 2◦C | https://ssrn.com/abstract=4156630 | -0.8761484
Al2Cr5Cu5Fe53Ni35 | FCC | in the sea water with a scan rate of 1mV/s | -526.6 | 311.66 | 0.179 | 10◦C | https://ssrn.com/abstract=4156630 | -0.747147
Al2Cr5Cu5Fe53Ni35 | FCC | in the sea water with a scan rate of 1mV/s | -348.7 | 232.02 | 0.201 | 25◦C | https://ssrn.com/abstract=4156630 | -0.6968039
Al2Cr5Cu5Fe53Ni35 | FCC | in the sea water with a scan rate of 1mV/s | -207.8 | 153.25 | 0.21 | 50◦C | https://ssrn.com/abstract=4156630 | -0.6777807
Al2Cr5Cu5Fe53Ni35 | FCC | in the sea water with a scan rate of 1mV/s | -261.34 | 48.06 | 0.549 | 60◦C | https://ssrn.com/abstract=4156630 | -0.2604277
Al2Cr5Cu5Fe53Ni35 | FCC | in the sea water with a scan rate of 1mV/s | -279.65 | -3.22 | 0.432 | 75◦C | https://ssrn.com/abstract=4156630 | -0.3645163
Al2Cr5Cu5Fe53Ni35 | FCC | in the sea water with a scan rate of 10mV/s | -515.25 | 461.75 | 0.252 | 2◦C | https://ssrn.com/abstract=4156630 | -0.5985995
Al2Cr5Cu5Fe53Ni35 | FCC | in the sea water with a scan rate of 10mV/s | -552.7 | 352.6 | 0.491 | 10◦C | https://ssrn.com/abstract=4156630 | -0.3089185
Al2Cr5Cu5Fe53Ni35 | FCC | in the sea water with a scan rate of 10mV/s | -600.88 | 289.72 | 0.837 | 25◦C | https://ssrn.com/abstract=4156630 | -0.07727454
Al2Cr5Cu5Fe53Ni35 | FCC | in the sea water with a scan rate of 10mV/s | -308.19 | 11.25 | 0.438 | 50◦C | https://ssrn.com/abstract=4156630 | -0.3585259
Al2Cr5Cu5Fe53Ni35 | FCC | in the sea water with a scan rate of 10mV/s | -319.01 | 81.06 | 0.716 | 60◦C | https://ssrn.com/abstract=4156630 | -0.145087
Al2Cr5Cu5Fe53Ni35 | FCC | in the sea water with a scan rate of 10mV/s | -335.62 | 14.78 | 1.154 | 75◦C | https://ssrn.com/abstract=4156630 | 0.06220581
WTaMoNbV | BCC | a 3.5%NaCl solution | -126 |  | 1.759 | LPBF | https://ssrn.com/abstract=4053495 | 0.2452658
WTaMoNbV | BCC | a 3.5%NaCl solution | -85 |  | 2.936 | AMF | https://ssrn.com/abstract=4053495 | 0.4677561
(TiMoZr)60Co20Cr20 | FCC + BCC | at 125 °C/min rate of heating | -79.0558 | Ep:962.03 | 3.7 | 550◦C | https://doi.org/10.1080/01411594.2022.2041636 | 0.5682017
(TiMoZr)60Co20Cr20 | FCC + BCC | at 125 °C/min rate of heating | -67.5994 | 845.23 | 1.6 | 650◦C | https://doi.org/10.1080/01411594.2022.2041636 | 0.20412
(TiMoZr)60Co20Cr20 | FCC + BCC | at 125 °C/min rate of heating | -50.5879 | 752.68 | 5.9 | 750◦C | https://doi.org/10.1080/01411594.2022.2041636 | 0.770852
(TiMoZr)60Co20Cr20 | FCC + BCC | at 125 °C/min rate of heating | -85.2588 | 882.65 | 3.81 | 850◦C | https://doi.org/10.1080/01411594.2022.2041636 | 0.580925
(TiMoZr)60Co20Cr20 | FCC + BCC | at 125 °C/min rate of heating | -85.1658 | 1256.82 | 0.858 | 950◦C | https://doi.org/10.1080/01411594.2022.2041636 | -0.06651271
TiZrNbTaMo | BCC | in phosphate buffer solution, at 37 ◦C | -607 |  |  | arc melting + powder metallurgy | https://doi.org/10.3390/ma15082931 | #NUM!
Ti6Al4V | BCC | in phosphate buffer solution, at 37 ◦C | -571 |  |  | arc melting + powder metallurgy | https://doi.org/10.3390/ma15082931 | #NUM!
CoCrMo | BCC | in phosphate buffer solution, at 37 ◦C | -320 | 435 |  | arc melting + powder metallurgy | https://doi.org/10.3390/ma15082931 | #NUM!
CuNiTiNbCr | FCC + amorphous | in 3.5 wt.% NaCl solution | -200 |  | 0.72 | 0V | https://ssrn.com/abstract=4163581 | -0.1426675
CuNiTiNbCr | FCC + amorphous | in 3.5 wt.% NaCl solution | -195 |  | 0.7 | 50V | https://ssrn.com/abstract=4163581 | -0.154902
CuNiTiNbCr | FCC + amorphous | in 3.5 wt.% NaCl solution | -127 |  | 0.39 | 100V | https://ssrn.com/abstract=4163581 | -0.4089354
CuNiTiNbCr | FCC + amorphous | in 3.5 wt.% NaCl solution | -103 |  | 0.061 | 150V | https://ssrn.com/abstract=4163581 | -1.21467
CuNiTiNbCr | FCC + amorphous | in 3.5 wt.% NaCl solution | -96 |  | 0.19 | 200V | https://ssrn.com/abstract=4163581 | -0.7212464
(TiMoZr)60Al30Si10 | FCC+BCC | at125°C/min rate of heating | -93.05 | 877.28 | 30.0325 | 350◦C | https://doi.org/10.1007/s12633-022-01779-4 | 1.477591
(TiMoZr)60Al30Si10 | FCC+BCC | at125°C/min rate of heating | -84.56 | 655.86 | 33.3.67 | 450◦C | https://doi.org/10.1007/s12633-022-01779-4 | #VALUE!
(TiMoZr)60Al30Si10 | FCC+BCC | at125°C/min rate of heating | -73.53 | 517.46 | 51.5706 | 550◦C | https://doi.org/10.1007/s12633-022-01779-4 | 1.712402
(TiMoZr)60Al30Si10 | FCC+BCC | at125°C/min rate of heating | -68.95 | 387.39 | 65.744 | 650◦C | https://doi.org/10.1007/s12633-022-01779-4 | 1.817856
(TiMoZr)60Al30Si10 | FCC+BCC | at125°C/min rate of heating | -37.88 | 287.41 | 7.44878 | 750◦C | https://doi.org/10.1007/s12633-022-01779-4 | 0.8720851
CoCrFeNi | FCC+Mo and Cr riched σ/μ | in 5 mM H2SO4 solution | 245 |  | 0.047 | arc melting | https://doi.org/10.21203/rs.3.rs-1837935/v1 | -1.327902
CoCrFeNiMo0.2 | FCC+Mo and Cr riched σ/μ | in 5 mM H2SO4 solution | 161 |  | 0.057 | arc melting | https://doi.org/10.21203/rs.3.rs-1837935/v1 | -1.244125
CoCrFeNiMo0.4 | FCC+Mo and Cr riched σ/μ | in 5 mM H2SO4 solution | 180 |  | 0.091 | arc melting | https://doi.org/10.21203/rs.3.rs-1837935/v1 | -1.040959
CoCrFeNiMo0.65 | FCC+Mo and Cr riched σ/μ | in 5 mM H2SO4 solution | 171 |  | 0.101 | arc melting | https://doi.org/10.21203/rs.3.rs-1837935/v1 | -0.9956786
CoCrFeNiMo0.8 | FCC+Mo and Cr riched σ/μ | in 5 mM H2SO4 solution | 204 |  | 0.033 | arc melting | https://doi.org/10.21203/rs.3.rs-1837935/v1 | -1.481486
CoCrFeNiMo | FCC+Mo and Cr riched σ/μ | in 5 mM H2SO4 solution | 152 |  | 0.082 | arc melting | https://doi.org/10.21203/rs.3.rs-1837935/v1 | -1.086186
Al0.5CrFeNiTi0.16Si0.09 | FCC + BCC | in NaCl 3.5 wt % solution | -562 |  | 1.5 | arc melting | DOI: 10.1134/S0031918X21100033 | 0.1760913
Al0.5CrFeNiTi0.125Si0.125 | FCC + BCC | in NaCl 3.5 wt % solution | -786 |  | 2.1 | arc melting | DOI: 10.1134/S0031918X21100033 | 0.3222193
Al0.5CrFeNiSi0.25 | FCC + BCC | in NaCl 3.5 wt % solution | -595 |  | 1.3 | arc melting | DOI: 10.1134/S0031918X21100033 | 0.1139434
Cu55Al35Zn5Sn5 |  | in a saline environment (3.65 wt.% NaCl) | 683.9 |  | 25.98 | stir casting | https://doi.org/10.1007/s11696-022-02336-4 | 1.414639
Cu55Al25Zn10Sn10 |  | in a saline environment (3.65 wt.% NaCl) | 914.3 |  | 14.74 | stir casting | https://doi.org/10.1007/s11696-022-02336-4 | 1.168497
Cu55Al15Zn15Sn15 |  | in a saline environment (3.65 wt.% NaCl) | 689.3 |  | 36.66 | stir casting | https://doi.org/10.1007/s11696-022-02336-4 | 1.564192
Cu40Al20Zn5Sn35 |  | in a saline environment (3.65 wt.% NaCl) | 989.7 |  | 14.52 | stir casting | https://doi.org/10.1007/s11696-022-02336-4 | 1.161967
CoCrFeNi | FCC | in 0.5 M H2SO4 | -217.4 |  | 19.8 | plasma cladding | https://doi.org/10.1007/s11666-022-01380-6 | 1.296665
(CoCrFeNi)94Ti1.5Al4.5 | FCC | in 0.5 M H2SO4 | -142.6 |  | 10.2 | plasma cladding | https://doi.org/10.1007/s11666-022-01380-6 | 1.0086
CoCrFeNi | FCC | in 0.5 M HCl solutions | -292 |  | 11.6 | plasma cladding | https://doi.org/10.1007/s11666-022-01380-6 | 1.064458
(CoCrFeNi)94Ti1.5Al4.5 | FCC | in 0.5 M HCl solutions | -266.3 |  | 10.9 | plasma cladding | https://doi.org/10.1007/s11666-022-01380-6 | 1.037426
CoCrFeNiMo0.2 | FCC + BCC | 3.5 wt.% NaCl |  | 827 | 0.00189 | SLM | https://doi.org/10.1007/s12666-022-02610-9 | -2.723538
CoCrFeNiMo0.2 | FCC + BCC | 3.5 wt.% NaCl |  |  | 0.317 | SLM | https://doi.org/10.1007/s12666-022-02610-9 | -0.4989407
CoCrFeNi | FCC + BCC | 1MH2SO4 |  | 469 | 0.0228 | SLM | https://doi.org/10.1007/s12666-022-02610-9 | -1.642065
CoCrFeNi | FCC + BCC | 1MH2SO4 |  |  | 48.5 | SLM | https://doi.org/10.1007/s12666-022-02610-9 | 1.685742
Al0.5CoCrFe | BCC+FCC+B2 | in 0.5 M H2SO4 solution at room temperature | -463 | 886 | 878.62 | arc melting | DOI: 10.1002/maco.202112851 | 2.943801
Al0.5CoCrFeNi0.2 | BCC+FCC+B2 | in 0.5 M H2SO4 solution at room temperature | -382 | 919 | 66.43 | arc melting | DOI: 10.1002/maco.202112851 | 1.822364
Al0.5CoCrFeNi0.6 | BCC+FCC+B2 | in 0.5 M H2SO4 solution at room temperature | -381 | 852 | 23.07 | arc melting | DOI: 10.1002/maco.202112851 | 1.363048
Al0.5CoCrFeNi0.8 | BCC+FCC+B2 | in 0.5 M H2SO4 solution at room temperature | -321 | 843 | 21.87 | arc melting | DOI: 10.1002/maco.202112851 | 1.339849
Al0.5CoCrFeNi1.6Ti0.7 | FCC + BCC | in1MNaClsolution | -626 |  | 16.2 | induction melting | https://doi.org/10.3390/met12020352 | 1.209515
Al0.25CoCrFeNiV | FCC + BCC | in1MNaClsolution | -735 |  | 20.9 | induction melting | https://doi.org/10.3390/met12020352 | 1.320146
Al0.45CoCrFeNiSi0.45 | FCC + BCC | in1MNaClsolution | -340 |  | 8 | induction melting | https://doi.org/10.3390/met12020352 | 0.90309
Al0.25CoCrFeNiMn | FCC + BCC | in1MNaClsolution | -545 |  | 15.6 | induction melting | https://doi.org/10.3390/met12020352 | 1.193125
Al0.25CoCrFeNiCu | FCC + BCC | in1MNaClsolution | -401 |  | 8.6 | induction melting | https://doi.org/10.3390/met12020352 | 0.9344985
AlCrFeNiCoCu | FCC + BCC | in1MNaClsolution | -12 |  | 0.003 | induction melting | https://doi.org/10.3390/met12020352 | -2.522879
Al2NbTiV2Zr | BCC+α | in10wt.%HNO3solution atroomtemperature | -250 | 1416 | 34 | sintering | https://doi.org/10.1007/s11665-021-06571-w | 1.531479
Al2NbTi1.5V2Zr | BCC+α | in10wt.%HNO3solution atroomtemperature | -54 | 1654 | 27 | sintering | https://doi.org/10.1007/s11665-021-06571-w | 1.431364
Al2NbTi2V2Zr | β | in10wt.%HNO3solution atroomtemperature | 147 | 1624 | 12 | sintering | https://doi.org/10.1007/s11665-021-06571-w | 1.079181
Al2NbTi2.5V2Zr | β | in10wt.%HNO3solution atroomtemperature | 159 | 1923 | 0.91 | sintering | https://doi.org/10.1007/s11665-021-06571-w | -0.04095861
Al2NbTi3V2Zr | β | in10wt.%HNO3solution atroomtemperature | 196 | 1966 | 0.59 | sintering | https://doi.org/10.1007/s11665-021-06571-w | -0.229148
NiCoCrFeMnCu | FCC + BCC | in the 3.5% NaCl solution | -920 | -80 | 61.7 | sintered at 1200 °C | https://doi.org/10.1007/s13369-022-07041-8 | 1.790285
NiCoCrFeMnCu | FCC + BCC | in the 3.5% NaCl solution | -860 | 10 | 43.1 | sintered at 1200 °C | https://doi.org/10.1007/s13369-022-07041-8 | 1.634477
NiCoCrFeMnCu | FCC + BCC | in the 3.5% NaCl solution | -720 | 130 | 34.1 | sintered at 1200 °C | https://doi.org/10.1007/s13369-022-07041-8 | 1.532754
NiCoCrFeMnCu | FCC + BCC | in the 3.5% NaCl solution | -1130 | 190 | 21.2 | sintered at 1200 °C | https://doi.org/10.1007/s13369-022-07041-8 | 1.326336
NiCoCrFeMnCu | FCC + BCC | in the 3.5% NaCl solution | -980 | -150 | 56 | sintered at 1300 °C | https://doi.org/10.1007/s13369-022-07041-8 | 1.748188
NiCoCrFeMnCu | FCC + BCC | in the 3.5% NaCl solution | -930 | 50 | 39.1 | sintered at 1300 °C | https://doi.org/10.1007/s13369-022-07041-8 | 1.592177
NiCoCrFeMnCu | FCC + BCC | in the 3.5% NaCl solution | -810 | 30 | 31 | sintered at 1300 °C | https://doi.org/10.1007/s13369-022-07041-8 | 1.491362
NiCoCrFeMnCu | FCC + BCC | in the 3.5% NaCl solution | -1150 | 210 | 19.2 | sintered at 1300 °C | https://doi.org/10.1007/s13369-022-07041-8 | 1.283301
Al0.4CrFe1.5MnNi0.5 | BCC | in 0.5 M H2SO4 solution | -340 | 1120 | 3200 | arc melting | https://www.researchgate.net/publication/357953561_Effect_of_Mo_on_the_Mechanical_and_Corrosion_Behaviors_in_Non-Equal_Molar_AlCrFeMnNi_BCC_High-Entropy_Alloys?enrichId=rgreq-75c9e67b5dd4db59a82dd9a9618ac261-XXX&enrichSource=Y292ZXJQYWdlOzM1Nzk1MzU2MTtBUzoxMTE0MjQzMTA1NjAzNTg0QDE2NDI2Njc2NjYwNTg%3D&el=1_x_2&_esc=publicationCoverPdf | 3.50515
Al0.4CrFe1.5MnNi0.5Mo0.1 | BCC | in 0.5 M H2SO4 solution | -60 | 1120 | 61 | arc melting | https://www.researchgate.net/publication/357953561_Effect_of_Mo_on_the_Mechanical_and_Corrosion_Behaviors_in_Non-Equal_Molar_AlCrFeMnNi_BCC_High-Entropy_Alloys?enrichId=rgreq-75c9e67b5dd4db59a82dd9a9618ac261-XXX&enrichSource=Y292ZXJQYWdlOzM1Nzk1MzU2MTtBUzoxMTE0MjQzMTA1NjAzNTg0QDE2NDI2Njc2NjYwNTg%3D&el=1_x_2&_esc=publicationCoverPdf | 1.78533
TiNbMoMnFe | FCC + BCC | 3.5wt.%NaCl(0.5M) solution | -680 |  | 8.45 | milled for 5h | https://doi.org/10.1007/s11666-021-01294-9 | 0.9268567
TiNbMoMnFe | FCC + BCC | 3.5wt.%NaCl(0.5M) solution | -490 |  | 2.26 | milled for 10h | https://doi.org/10.1007/s11666-021-01294-9 | 0.3541084
TiNbMoMnFe | FCC + BCC | 3.5wt.%NaCl(0.5M) solution | -380 |  | 0.0496 | milled for 15h | https://doi.org/10.1007/s11666-021-01294-9 | -1.304518
AlCrFe2Ni2 | FCC + BCC | in 0.1 M H2SO4 | -350 |  | 34.4 | arc melting | https://ssrn.com/abstract=4165850 | 1.536558
AlCrFe2Ni2Mo1.6 | FCC + BCC | in 0.1 M H2SO4 | -340 |  | 31.6 | arc melting | https://ssrn.com/abstract=4165850 | 1.499687
AlCrFe2Ni2Mo2.4 | FCC + BCC | in 0.1 M H2SO4 | -340 |  | 27.5 | arc melting | https://ssrn.com/abstract=4165850 | 1.439333
AlCrFe2Ni2Mo5.1 | FCC + BCC | in 0.1 M H2SO4 | -320 |  | 17.2 | arc melting | https://ssrn.com/abstract=4165850 | 1.235528
AlCrFe2Ni2Mo9.6 | FCC + BCC | in 0.1 M H2SO4 | -310 |  | 22.9 | arc melting | https://ssrn.com/abstract=4165850 | 1.359835
CoCuFeMnNi | FCC | inthe3.5%NaClsolution | -970 | -585 | 41.8 | vacuum hot-pressing sintering | DOI: 10.1002/adem.202200224 | 1.621176
CoCr0.5CuFeMnNi | FCC | inthe3.5%NaClsolution | -904 | -460 | 40.4 | vacuum hot-pressing sintering | DOI: 10.1002/adem.202200224 | 1.606381
CoCr1CuFeMnNi | FCC | inthe3.5%NaClsolution | -888 | -23 | 38.4 | vacuum hot-pressing sintering | DOI: 10.1002/adem.202200224 | 1.584331
CoCr1.5CuFeMnNi | FCC | inthe3.5%NaClsolution | -597 | -105 | 3.7 | vacuum hot-pressing sintering | DOI: 10.1002/adem.202200224 | 0.5682017
CoCr2CuFeMnNi | FCC | inthe3.5%NaClsolution | -510 | -85 | 1.9 | vacuum hot-pressing sintering | DOI: 10.1002/adem.202200224 | 0.2787536
Al2Cr5Cu5Fe53Ni35 | FCC | 0.055mol/L seawater | -249.98 | 479.44 | 0.058 | cold rolling and annealing | https://ssrn.com/abstract=4157016 | -1.236572
Al2Cr5Cu5Fe53Ni35 | FCC | 0.055mol/L seawater | -238.13 | 504.72 | 0.049 | cold rolling and annealing | https://ssrn.com/abstract=4157016 | -1.309804
Al2Cr5Cu5Fe53Ni35 | FCC | 0.055mol/L seawater | -222.84 | 276.12 | 0.046 | cold rolling and annealing | https://ssrn.com/abstract=4157016 | -1.337242
Al2Cr5Cu5Fe53Ni35 | FCC | 0.055mol/L seawater | -401.98 | 262.12 | 0.041 | cold rolling and annealing | https://ssrn.com/abstract=4157016 | -1.387216
Al2Cr5Cu5Fe53Ni35 | FCC | 0.055mol/L seawater | -451.8 | 264.52 | 0.03 | cold rolling and annealing | https://ssrn.com/abstract=4157016 | -1.522879
Al2Cr5Cu5Fe53Ni35 | FCC | 0.55mol/L seawater | -250.03 | 238.22 | 0.022 | cold rolling and annealing | https://ssrn.com/abstract=4157016 | -1.657577
Al2Cr5Cu5Fe53Ni35 | FCC | 0.55mol/L seawater | -199.97 | 351.42 | 0.008 | cold rolling and annealing | https://ssrn.com/abstract=4157016 | -2.09691
Al2Cr5Cu5Fe53Ni35 | FCC | 0.55mol/L seawater | -249.56 | 230.72 | 0.108 | cold rolling and annealing | https://ssrn.com/abstract=4157016 | -0.9665762
Al2Cr5Cu5Fe53Ni35 | FCC | 0.55mol/L seawater | -180.04 | 226.27 | 0.217 | cold rolling and annealing | https://ssrn.com/abstract=4157016 | -0.6635403
Al2Cr5Cu5Fe53Ni35 | FCC | 0.55mol/L seawater | -210.63 | 243.05 | 0.168 | cold rolling and annealing | https://ssrn.com/abstract=4157016 | -0.7746907
Al2Cr5Cu5Fe53Ni35 | FCC | 5.5mol/L seawater | -364.51 | -8.13 | 0.089 | cold rolling and annealing | https://ssrn.com/abstract=4157016 | -1.05061
Al2Cr5Cu5Fe53Ni35 | FCC | 5.5mol/L seawater | -320.19 | -42.48 | 0.083 | cold rolling and annealing | https://ssrn.com/abstract=4157016 | -1.080922
Al2Cr5Cu5Fe53Ni35 | FCC | 5.5mol/L seawater | -519.59 | -191.77 | 0.143 | cold rolling and annealing | https://ssrn.com/abstract=4157016 | -0.844664
Al2Cr5Cu5Fe53Ni35 | FCC | 5.5mol/L seawater | -497.65 | -161.48 | 0.384 | cold rolling and annealing | https://ssrn.com/abstract=4157016 | -0.4156688
Al2Cr5Cu5Fe53Ni35 | FCC | 5.5mol/L seawater | -339.36 | -136.75 | 0.257 | cold rolling and annealing | https://ssrn.com/abstract=4157016 | -0.5900669