## Sheet1
| FCC | BCC | HCP | IM | Alloy name (composition) | ENVIRONMENT | corrosion potential mV vs SCE | Pitting (or breakdonw) potential (mV vs SCE) | icorr (microAmps per cm2) | Processing (if known) | Al | B | Be | Co | Cr | Cu | Fe | Ga | Hf | La | Mg | Mn | Mo | Nb | Ni | Si | Sn | Ta | Ti | V | W | Y | Zn | Zr
0 | 1 | 0 | 0 | 0 | Co1.5CrFeNi1.5Ti0.5 | 0.5 M H2SO4 | -92 | 1089 | 30 | induction melted | 0 | 0 | 0 | 0.2727273 | 0.1818182 | 0 | 0.1818182 | 0 | 0 | 0 | 0 | 0 | 0 | 0 | 0.2727273 | 0 | 0 | 0 | 0.09090909 | 0 | 0 | 0 | 0 | 0
1 | 1 | 0 | 0 | 0 | Co1.5CrFeNi1.5Ti0.5Mo0.1 | 0.5 M H2SO4 | -71 | 1089 | 78 | induction melted | 0 | 0 | 0 | 0.2678571 | 0.1785714 | 0 | 0.1785714 | 0 | 0 | 0 | 0 | 0 | 0.01785714 | 0 | 0.2678571 | 0 | 0 | 0 | 0.08928571 | 0 | 0 | 0 | 0 | 0
2 | 1 | 0 | 0 | 0 | Co1.5CrFeNi1.5Ti0.5Mo0.5 | 0.5 M H2SO4 | -64 | 1089 | 72 | induction melted | 0 | 0 | 0 | 0.25 | 0.1666667 | 0 | 0.1666667 | 0 | 0 | 0 | 0 | 0 | 0.08333333 | 0 | 0.25 | 0 | 0 | 0 | 0.08333333 | 0 | 0 | 0 | 0 | 0
3 | 1 | 0 | 0 | 0 | Co1.5CrFeNi1.5Ti0.5Mo0.8 | 0.5 M H2SO4 | -70 | 1089 | 69 | induction melted | 0 | 0 | 0 | 0.2380952 | 0.1587302 | 0 | 0.1587302 | 0 | 0 | 0 | 0 | 0 | 0.1269841 | 0 | 0.2380952 | 0 | 0 | 0 | 0.07936508 | 0 | 0 | 0 | 0 | 0
4 | 1 | 1 | 0 | 0 | AlCrFeCuCo | 0.5 mol/L H2SO4 |  |  |  | laser cladding | 0.2 | 0 | 0 | 0.2 | 0.2 | 0.2 | 0.2 | 0 | 0 | 0 | 0 | 0 | 0 | 0 | 0 | 0 | 0 | 0 | 0 | 0 | 0 | 0 | 0 | 0
5 | 1 | 1 | 0 | 0 | AlCrFeCuCo | 1 mol/L NaCl |  |  |  | laser cladding | 0.2 | 0 | 0 | 0.2 | 0.2 | 0.2 | 0.2 | 0 | 0 | 0 | 0 | 0 | 0 | 0 | 0 | 0 | 0 | 0 | 0 | 0 | 0 | 0 | 0 | 0
6 | 0 | 0 | 0 | 0 | CoCrFeNiTi | 3.5% NaCl solution at 353K | 0.50 ± 0.04 |  |  | EBM - as-built | 0 | 0 | 0 | 0.2 | 0.2 | 0 | 0.2 | 0 | 0 | 0 | 0 | 0 | 0 | 0 | 0.2 | 0 | 0 | 0 | 0.2 | 0 | 0 | 0 | 0 | 0
7 | 0 | 0 | 0 | 0 | CoCrFeNiTi | 3.5% NaCl solution at 353K | 0.90 ± 0.01 |  |  | EBM - ST (W.Q.) | 0 | 0 | 0 | 0.2 | 0.2 | 0 | 0.2 | 0 | 0 | 0 | 0 | 0 | 0 | 0 | 0.2 | 0 | 0 | 0 | 0.2 | 0 | 0 | 0 | 0 | 0
8 | 0 | 0 | 0 | 0 | CoCrFeNiTi | 3.5% NaCl solution at 353K | 0.84 ± 0.02 |  |  | EBM - ST (A.C) | 0 | 0 | 0 | 0.2 | 0.2 | 0 | 0.2 | 0 | 0 | 0 | 0 | 0 | 0 | 0 | 0.2 | 0 | 0 | 0 | 0.2 | 0 | 0 | 0 | 0 | 0
9 | 0 | 0 | 0 | 0 | CoCrCuFeNiAl0.5B0 | 0%H2S, 0.01 % H2S, and 0.1 % H2S |  |  |  | Gas mixture, Annealed | 0.09090909 | 0 | 0 | 0.1818182 | 0.1818182 | 0.1818182 | 0.1818182 | 0 | 0 | 0 | 0 | 0 | 0 | 0 | 0.1818182 | 0 | 0 | 0 | 0 | 0 | 0 | 0 | 0 | 0
10 | 0 | 0 | 0 | 0 | CoCrCuFeNiAl0.5B0.2 | 0%H2S, 0.01 % H2S, and 0.1 % H2S |  |  |  | Gas mixture, Annealed | 0.0877193 | 0.03508772 | 0 | 0.1754386 | 0.1754386 | 0.1754386 | 0.1754386 | 0 | 0 | 0 | 0 | 0 | 0 | 0 | 0.1754386 | 0 | 0 | 0 | 0 | 0 | 0 | 0 | 0 | 0
11 | 0 | 0 | 0 | 0 | CoCrCuFeNiAl0.5B0.6 | 0%H2S, 0.01 % H2S, and 0.1 % H2S |  |  |  | Gas mixture, Annealed | 0.08196721 | 0.09836066 | 0 | 0.1639344 | 0.1639344 | 0.1639344 | 0.1639344 | 0 | 0 | 0 | 0 | 0 | 0 | 0 | 0.1639344 | 0 | 0 | 0 | 0 | 0 | 0 | 0 | 0 | 0
12 | 0 | 0 | 0 | 0 | CoCrCuFeNiAl0.5B1 | 0%H2S, 0.01 % H2S, and 0.1 % H2S |  |  |  | Gas mixture, Annealed | 0.07692308 | 0.1538462 | 0 | 0.1538462 | 0.1538462 | 0.1538462 | 0.1538462 | 0 | 0 | 0 | 0 | 0 | 0 | 0 | 0.1538462 | 0 | 0 | 0 | 0 | 0 | 0 | 0 | 0 | 0
13 | 1 | 1 | 0 | 1 | AlCoCrFeNi | 0.5 M H2SO4 | −197 |  | 54.95 | as-cast | 0.2 | 0 | 0 | 0.2 | 0.2 | 0 | 0.2 | 0 | 0 | 0 | 0 | 0 | 0 | 0 | 0.2 | 0 | 0 | 0 | 0 | 0 | 0 | 0 | 0 | 0
14 | 1 | 1 | 0 | 1 | AlCoCrFeNi | 0.5 M H2SO4 | −204 |  | 109.14 | 2hr annealed | 0.2 | 0 | 0 | 0.2 | 0.2 | 0 | 0.2 | 0 | 0 | 0 | 0 | 0 | 0 | 0 | 0.2 | 0 | 0 | 0 | 0 | 0 | 0 | 0 | 0 | 0
15 | 1 | 1 | 0 | 1 | AlCoCrFeNi | 0.5 M H2SO4 | −224 |  | 81.66 | 10hr annealed | 0.2 | 0 | 0 | 0.2 | 0.2 | 0 | 0.2 | 0 | 0 | 0 | 0 | 0 | 0 | 0 | 0.2 | 0 | 0 | 0 | 0 | 0 | 0 | 0 | 0 | 0
16 | 1 | 1 | 0 | 1 | AlCoCrFeNi | 0.5 M H2SO4 | −168.8 |  | 30.41 | 48hr annealed | 0.2 | 0 | 0 | 0.2 | 0.2 | 0 | 0.2 | 0 | 0 | 0 | 0 | 0 | 0 | 0 | 0.2 | 0 | 0 | 0 | 0 | 0 | 0 | 0 | 0 | 0
17 | 0 | 1 | 0 | 1 | Al0CoCrFeNiTi2 | 3.5wt% NaCl | -193.4 | 193.3 | 9.41 | vacuum arc melting | 0 | 0 | 0 | 0.1666667 | 0.1666667 | 0 | 0.1666667 | 0 | 0 | 0 | 0 | 0 | 0 | 0 | 0.1666667 | 0 | 0 | 0 | 0.3333333 | 0 | 0 | 0 | 0 | 0
18 | 0 | 1 | 0 | 1 | Al1.8CoCrFeNiTi0.2 | 3.5wt% NaCl | -260 | 189.4 | 26.33 | vacuum arc melting | 0.3 | 0 | 0 | 0.1666667 | 0.1666667 | 0 | 0.1666667 | 0 | 0 | 0 | 0 | 0 | 0 | 0 | 0.1666667 | 0 | 0 | 0 | 0.03333333 | 0 | 0 | 0 | 0 | 0
19 | 0 | 1 | 0 | 1 | Al1.5CoCrFeNiTi0.5 | 3.5wt% NaCl | -239.4 | 262.2 | 16.44 | vacuum arc melting | 0.25 | 0 | 0 | 0.1666667 | 0.1666667 | 0 | 0.1666667 | 0 | 0 | 0 | 0 | 0 | 0 | 0 | 0.1666667 | 0 | 0 | 0 | 0.08333333 | 0 | 0 | 0 | 0 | 0
20 | 0 | 1 | 0 | 1 | Al1.2CoCrFeNiTi0.8 | 3.5wt% NaCl | -258.8 | 348.6 | 24.11 | vacuum arc melting | 0.2 | 0 | 0 | 0.1666667 | 0.1666667 | 0 | 0.1666667 | 0 | 0 | 0 | 0 | 0 | 0 | 0 | 0.1666667 | 0 | 0 | 0 | 0.1333333 | 0 | 0 | 0 | 0 | 0
21 | 0 | 1 | 0 | 1 | AlCoCrFeNiTi | 3.5wt% NaCl | -311 | 369.4 | 32.73 | vacuum arc melting | 0.1666667 | 0 | 0 | 0.1666667 | 0.1666667 | 0 | 0.1666667 | 0 | 0 | 0 | 0 | 0 | 0 | 0 | 0.1666667 | 0 | 0 | 0 | 0.1666667 | 0 | 0 | 0 | 0 | 0
22 | 0 | 1 | 0 | 1 | Al0.8CoCrFeNiTi1.2 | 3.5wt% NaCl | -426 | 353 | 56 | vacuum arc melting | 0.1333333 | 0 | 0 | 0.1666667 | 0.1666667 | 0 | 0.1666667 | 0 | 0 | 0 | 0 | 0 | 0 | 0 | 0.1666667 | 0 | 0 | 0 | 0.2 | 0 | 0 | 0 | 0 | 0
23 | 1 | 1 | 0 | 0 | AlCrFeCoCu | 1 mol/L NaCl solution | -380 | 17.24 | 0.000523 | laser cladding substrate | 0.2 | 0 | 0 | 0.2 | 0.2 | 0.2 | 0.2 | 0 | 0 | 0 | 0 | 0 | 0 | 0 | 0 | 0 | 0 | 0 | 0 | 0 | 0 | 0 | 0 | 0
24 | 1 | 1 | 0 | 0 | AlCrFeCoCu | 1 mol/L NaCl solution | -117 | 35.02 | 6.02 × 10-5 | laser cladding 3 mm/s | 0.2 | 0 | 0 | 0.2 | 0.2 | 0.2 | 0.2 | 0 | 0 | 0 | 0 | 0 | 0 | 0 | 0 | 0 | 0 | 0 | 0 | 0 | 0 | 0 | 0 | 0
25 | 1 | 1 | 0 | 0 | AlCrFeCoCu | 1 mol/L NaCl solution | -20 | 102.02 | 5.75 × 10-6 | laser cladding 4 mm/s | 0.2 | 0 | 0 | 0.2 | 0.2 | 0.2 | 0.2 | 0 | 0 | 0 | 0 | 0 | 0 | 0 | 0 | 0 | 0 | 0 | 0 | 0 | 0 | 0 | 0 | 0
26 | 1 | 1 | 0 | 0 | AlCrFeCoCu | 1 mol/L NaCl solution | 48 | 119.78 | 2.7e-07 | laser cladding 5 mm/s | 0.2 | 0 | 0 | 0.2 | 0.2 | 0.2 | 0.2 | 0 | 0 | 0 | 0 | 0 | 0 | 0 | 0 | 0 | 0 | 0 | 0 | 0 | 0 | 0 | 0 | 0
27 | 1 | 1 | 0 | 0 | AlCrFeCoCu | 1 mol/L NaCl solution | -12 | 56.43 | 5.63 × 10-6 | laser cladding 6 mm/s | 0.2 | 0 | 0 | 0.2 | 0.2 | 0.2 | 0.2 | 0 | 0 | 0 | 0 | 0 | 0 | 0 | 0 | 0 | 0 | 0 | 0 | 0 | 0 | 0 | 0 | 0
28 | 1 | 1 | 0 | 0 | AlCrFeCoCu | 0.5 mol/L H2SO4 solution | -477 | 13.21 | 7.76 × 10-4 | laser cladding 3 mm/s | 0.2 | 0 | 0 | 0.2 | 0.2 | 0.2 | 0.2 | 0 | 0 | 0 | 0 | 0 | 0 | 0 | 0 | 0 | 0 | 0 | 0 | 0 | 0 | 0 | 0 | 0
29 | 1 | 1 | 0 | 0 | AlCrFeCoCu | 0.5 mol/L H2SO4 solution | -109 | 23.44 | 1.04 × 10-5 | laser cladding 4 mm/s | 0.2 | 0 | 0 | 0.2 | 0.2 | 0.2 | 0.2 | 0 | 0 | 0 | 0 | 0 | 0 | 0 | 0 | 0 | 0 | 0 | 0 | 0 | 0 | 0 | 0 | 0
30 | 1 | 1 | 0 | 0 | AlCrFeCoCu | 0.5 mol/L H2SO4 solution | -60 | 78.3 | 9.73 × 10-6 | laser cladding 5 mm/s | 0.2 | 0 | 0 | 0.2 | 0.2 | 0.2 | 0.2 | 0 | 0 | 0 | 0 | 0 | 0 | 0 | 0 | 0 | 0 | 0 | 0 | 0 | 0 | 0 | 0 | 0
31 | 1 | 1 | 0 | 0 | AlCrFeCoCu | 0.5 mol/L H2SO4 solution | 37 | 88.9 | 6.67 × 10-6 | laser cladding 6 mm/s | 0.2 | 0 | 0 | 0.2 | 0.2 | 0.2 | 0.2 | 0 | 0 | 0 | 0 | 0 | 0 | 0 | 0 | 0 | 0 | 0 | 0 | 0 | 0 | 0 | 0 | 0
32 | 1 | 1 | 0 | 0 | AlCrFeCoCu | 0.5 mol/L H2SO4 solution | -34 | 60.45 | 8.02 × 10-5 | laser cladding 7 mm/s | 0.2 | 0 | 0 | 0.2 | 0.2 | 0.2 | 0.2 | 0 | 0 | 0 | 0 | 0 | 0 | 0 | 0 | 0 | 0 | 0 | 0 | 0 | 0 | 0 | 0 | 0
33 | 1 | 0 | 0 | 0 | CoCrFeNi | 3.5 weight percent (wt.%) NaCl solution | -0.01 | 0.55 | 0.03 | As-cast | 0 | 0 | 0 | 0.25 | 0.25 | 0 | 0.25 | 0 | 0 | 0 | 0 | 0 | 0 | 0 | 0.25 | 0 | 0 | 0 | 0 | 0 | 0 | 0 | 0 | 0
34 | 0 | 0 | 0 | 0 | CoCrCu0.5FeNi | 3.5 weight percent (wt.%) NaCl solution | -0.04 | 0.34 | 0.72 | As-cast | 0 | 0 | 0 | 0.2222222 | 0.2222222 | 0.1111111 | 0.2222222 | 0 | 0 | 0 | 0 | 0 | 0 | 0 | 0.2222222 | 0 | 0 | 0 | 0 | 0 | 0 | 0 | 0 | 0
35 | 0 | 0 | 0 | 0 | CoCrCu0.5FeNi | 3.5 weight percent (wt.%) NaCl solution | -0.26 | 0.31 | 0.04 | 350 °C/24h | 0 | 0 | 0 | 0.2222222 | 0.2222222 | 0.1111111 | 0.2222222 | 0 | 0 | 0 | 0 | 0 | 0 | 0 | 0.2222222 | 0 | 0 | 0 | 0 | 0 | 0 | 0 | 0 | 0
36 | 0 | 0 | 0 | 0 | CoCrCu0.5FeNi | 3.5 weight percent (wt.%) NaCl solution | -0.17 | 0.31 | 0.12 | 500 °C/24h | 0 | 0 | 0 | 0.2222222 | 0.2222222 | 0.1111111 | 0.2222222 | 0 | 0 | 0 | 0 | 0 | 0 | 0 | 0.2222222 | 0 | 0 | 0 | 0 | 0 | 0 | 0 | 0 | 0
37 | 0 | 0 | 0 | 0 | CoCrCu0.5FeNi | 3.5 weight percent (wt.%) NaCl solution | -0.24 | 0.27 | 0.02 | 650 °C/24h | 0 | 0 | 0 | 0.2222222 | 0.2222222 | 0.1111111 | 0.2222222 | 0 | 0 | 0 | 0 | 0 | 0 | 0 | 0.2222222 | 0 | 0 | 0 | 0 | 0 | 0 | 0 | 0 | 0
38 | 0 | 0 | 0 | 0 | CoCrCu0.5FeNi | 3.5 weight percent (wt.%) NaCl solution | -0.04 | 0.26 | 0.02 | 800 °C/24h | 0 | 0 | 0 | 0.2222222 | 0.2222222 | 0.1111111 | 0.2222222 | 0 | 0 | 0 | 0 | 0 | 0 | 0 | 0.2222222 | 0 | 0 | 0 | 0 | 0 | 0 | 0 | 0 | 0
39 | 0 | 0 | 0 | 0 | CoCrCu0.5FeNi | 3.5 weight percent (wt.%) NaCl solution | -0.18 | 0.28 | 0.11 | 950 °C/24h | 0 | 0 | 0 | 0.2222222 | 0.2222222 | 0.1111111 | 0.2222222 | 0 | 0 | 0 | 0 | 0 | 0 | 0 | 0.2222222 | 0 | 0 | 0 | 0 | 0 | 0 | 0 | 0 | 0
40 | 0 | 0 | 0 | 0 | CoCrCu0.5FeNi | 3.5 weight percent (wt.%) NaCl solution | -0.15 | 0.3 | 0.14 | 1100 °C/24h | 0 | 0 | 0 | 0.2222222 | 0.2222222 | 0.1111111 | 0.2222222 | 0 | 0 | 0 | 0 | 0 | 0 | 0 | 0.2222222 | 0 | 0 | 0 | 0 | 0 | 0 | 0 | 0 | 0
41 | 0 | 0 | 0 | 0 | CoCrCu0.5FeNi | 3.5 weight percent (wt.%) NaCl solution | -0.02 | 0.29 | 0.01 | 1250 °C/24h | 0 | 0 | 0 | 0.2222222 | 0.2222222 | 0.1111111 | 0.2222222 | 0 | 0 | 0 | 0 | 0 | 0 | 0 | 0.2222222 | 0 | 0 | 0 | 0 | 0 | 0 | 0 | 0 | 0
42 | 0 | 0 | 0 | 0 | CoCrCu0.5FeNi | 3.5 weight percent (wt.%) NaCl solution | -0.16 | 0.3 | 0.05 | 1350 °C/24h | 0 | 0 | 0 | 0.2222222 | 0.2222222 | 0.1111111 | 0.2222222 | 0 | 0 | 0 | 0 | 0 | 0 | 0 | 0.2222222 | 0 | 0 | 0 | 0 | 0 | 0 | 0 | 0 | 0
43 | 1 | 1 | 0 | 0 | Al0.5CoCrFeNi | 3.5 weight percent (wt.%) NaCl solution | -0.32 | 0.38 | 0.17 | As-cast | 0.1111111 | 0 | 0 | 0.2222222 | 0.2222222 | 0 | 0.2222222 | 0 | 0 | 0 | 0 | 0 | 0 | 0 | 0.2222222 | 0 | 0 | 0 | 0 | 0 | 0 | 0 | 0 | 0
44 | 1 | 1 | 0 | 0 | Al0.5CoCrFeNi | 3.5 weight percent (wt.%) NaCl solution | -0.31 | 0.43 | 6.4 | 350 °C/24h | 0.1111111 | 0 | 0 | 0.2222222 | 0.2222222 | 0 | 0.2222222 | 0 | 0 | 0 | 0 | 0 | 0 | 0 | 0.2222222 | 0 | 0 | 0 | 0 | 0 | 0 | 0 | 0 | 0
45 | 1 | 1 | 0 | 0 | Al0.5CoCrFeNi | 3.5 weight percent (wt.%) NaCl solution | -0.05 | 0.53 | 1.58 | 500 °C/24h | 0.1111111 | 0 | 0 | 0.2222222 | 0.2222222 | 0 | 0.2222222 | 0 | 0 | 0 | 0 | 0 | 0 | 0 | 0.2222222 | 0 | 0 | 0 | 0 | 0 | 0 | 0 | 0 | 0
46 | 1 | 1 | 0 | 0 | Al0.5CoCrFeNi | 3.5 weight percent (wt.%) NaCl solution | 0.29 | 0.96 | 0.53 | 650 °C/24h | 0.1111111 | 0 | 0 | 0.2222222 | 0.2222222 | 0 | 0.2222222 | 0 | 0 | 0 | 0 | 0 | 0 | 0 | 0.2222222 | 0 | 0 | 0 | 0 | 0 | 0 | 0 | 0 | 0
47 | 1 | 1 | 0 | 0 | Al0.5CoCrFeNi | 3.5 weight percent (wt.%) NaCl solution | -0.39 | 0.39 | 0.3 | 800 °C/24h | 0.1111111 | 0 | 0 | 0.2222222 | 0.2222222 | 0 | 0.2222222 | 0 | 0 | 0 | 0 | 0 | 0 | 0 | 0.2222222 | 0 | 0 | 0 | 0 | 0 | 0 | 0 | 0 | 0
48 | 1 | 1 | 0 | 0 | Al0.5CoCrFeNi | 3.5 weight percent (wt.%) NaCl solution | -0.29 | 0.43 | 2.22 | 950 °C/24h | 0.1111111 | 0 | 0 | 0.2222222 | 0.2222222 | 0 | 0.2222222 | 0 | 0 | 0 | 0 | 0 | 0 | 0 | 0.2222222 | 0 | 0 | 0 | 0 | 0 | 0 | 0 | 0 | 0
49 | 1 | 0 | 0 | 0 | CoCrFeNi | 0.6 M NaCl at 25 °C | −248±21 | 442 ±20 | 0.108 ± 0.044 |  | 0 | 0 | 0 | 0.25 | 0.25 | 0 | 0.25 | 0 | 0 | 0 | 0 | 0 | 0 | 0 | 0.25 | 0 | 0 | 0 | 0 | 0 | 0 | 0 | 0 | 0
50 | 1 | 0 | 0 | 0 | Al0.3CoCrFeNi | 0.6 M NaCl at 25 °C | −252±28 | 290 ±50 | 0.238 ± 0.139 |  | 0.06976744 | 0 | 0 | 0.2325581 | 0.2325581 | 0 | 0.2325581 | 0 | 0 | 0 | 0 | 0 | 0 | 0 | 0.2325581 | 0 | 0 | 0 | 0 | 0 | 0 | 0 | 0 | 0
51 | 1 | 1 | 0 | 1 | Al0.6CoCrFeNi | 0.6 M NaCl at 25 °C | −179±13 | 190 ±10 | 0.070 ± 0.017 |  | 0.1304348 | 0 | 0 | 0.2173913 | 0.2173913 | 0 | 0.2173913 | 0 | 0 | 0 | 0 | 0 | 0 | 0 | 0.2173913 | 0 | 0 | 0 | 0 | 0 | 0 | 0 | 0 | 0
52 | 1 | 1 | 0 | 1 | Al0.9CoCrFeNi | 0.6 M NaCl at 25 °C | −216±35 | 164 ±30 | 0.093 ± 0.028 |  | 0.1836735 | 0 | 0 | 0.2040816 | 0.2040816 | 0 | 0.2040816 | 0 | 0 | 0 | 0 | 0 | 0 | 0 | 0.2040816 | 0 | 0 | 0 | 0 | 0 | 0 | 0 | 0 | 0
53 | 1 | 1 | 0 | 1 | Al0.9CoCrFeNiTi0.5 | 0.6 M NaCl at 25 °C | −347±30 | 184 ±15 | 0.310 ± 0.157 |  | 0.1666667 | 0 | 0 | 0.1851852 | 0.1851852 | 0 | 0.1851852 | 0 | 0 | 0 | 0 | 0 | 0 | 0 | 0.1851852 | 0 | 0 | 0 | 0.09259259 | 0 | 0 | 0 | 0 | 0
54 | 1 | 0 | 0 | 0 | CoCrFeMnNi | 3.5 wt.% NaCl solution | -457 |  | 1.123 ×10-6 | As-cast | 0 | 0 | 0 | 0.2 | 0.2 | 0 | 0.2 | 0 | 0 | 0 | 0 | 0.2 | 0 | 0 | 0.2 | 0 | 0 | 0 | 0 | 0 | 0 | 0 | 0 | 0
55 | 1 | 0 | 0 | 0 | CoCrFeMnNi | 3.5 wt.% NaCl solution | -265 |  | 4.737 ×10-6 | SLM | 0 | 0 | 0 | 0.2 | 0.2 | 0 | 0.2 | 0 | 0 | 0 | 0 | 0.2 | 0 | 0 | 0.2 | 0 | 0 | 0 | 0 | 0 | 0 | 0 | 0 | 0
56 | 1 | 1 | 0 | 0 | AlCoCrCuFe | 0.6 M NaCl at 25°C | −264±5 | −130±5 | 0.967±0.22 | arc melting+laser melting | 0.2 | 0 | 0 | 0.2 | 0.2 | 0.2 | 0.2 | 0 | 0 | 0 | 0 | 0 | 0 | 0 | 0 | 0 | 0 | 0 | 0 | 0 | 0 | 0 | 0 | 0
57 | 1 | 1 | 0 | 0 | (TiAl)0.7V0.15Fe0.1Ni0.05 | 0.6 M NaCl at 25°C | −388±12 | 263±10 | 0.037±0.01 | arc melting+laser melting | 0.35 | 0 | 0 | 0 | 0 | 0 | 0.1 | 0 | 0 | 0 | 0 | 0 | 0 | 0 | 0.05 | 0 | 0 | 0 | 0.35 | 0.15 | 0 | 0 | 0 | 0
58 | 1 | 1 | 0 | 0 | AlTiVCrSi | 0.6 M NaCl at 25°C | −498±20 | 11±10 | 0.168±0.03 | arc melting+laser melting | 0.2 | 0 | 0 | 0 | 0.2 | 0 | 0 | 0 | 0 | 0 | 0 | 0 | 0 | 0 | 0 | 0.2 | 0 | 0 | 0.2 | 0.2 | 0 | 0 | 0 | 0
59 | 1 | 0 | 0 | 0 | FeCoNiCr | 3.5% NaCl solution at 25◦C | -0.26 | 0.31 | 3.15×10−8 | as-cast | 0 | 0 | 0 | 0.25 | 0.25 | 0 | 0.25 | 0 | 0 | 0 | 0 | 0 | 0 | 0 | 0.25 | 0 | 0 | 0 | 0 | 0 | 0 | 0 | 0 | 0
60 | 1 | 0 | 0 | 0 | FeCoNiCrCu0.5 | 3.5% NaCl solution at 25◦C | -0.29 | 0.09 | 7.23×10−7 | as-cast | 0 | 0 | 0 | 0.2222222 | 0.2222222 | 0.1111111 | 0.2222222 | 0 | 0 | 0 | 0 | 0 | 0 | 0 | 0.2222222 | 0 | 0 | 0 | 0 | 0 | 0 | 0 | 0 | 0
61 | 1 | 0 | 0 | 0 | FeCoNiCrCu | 3.5% NaCl solution at 25◦C | -0.33 | 0.08 | 1.32×10−6 | as-cast | 0 | 0 | 0 | 0.2 | 0.2 | 0.2 | 0.2 | 0 | 0 | 0 | 0 | 0 | 0 | 0 | 0.2 | 0 | 0 | 0 | 0 | 0 | 0 | 0 | 0 | 0
62 | 1 | 1 | 0 | 0 | AlCrFeMnNiTi | 0.5 M NaCl | -254.86 |  | 1.453 × 10-3 | annealed at 70°C for 1 h | 0.1666667 | 0 | 0 | 0 | 0.1666667 | 0 | 0.1666667 | 0 | 0 | 0 | 0 | 0.1666667 | 0 | 0 | 0.1666667 | 0 | 0 | 0 | 0.1666667 | 0 | 0 | 0 | 0 | 0
63 | 1 | 1 | 0 | 0 | AlCrFeMnNiTi | 1 M NaCl | -373.32 |  | 1.113×10-3 | annealed at 70°C for 1 h | 0.1666667 | 0 | 0 | 0 | 0.1666667 | 0 | 0.1666667 | 0 | 0 | 0 | 0 | 0.1666667 | 0 | 0 | 0.1666667 | 0 | 0 | 0 | 0.1666667 | 0 | 0 | 0 | 0 | 0
64 | 1 | 1 | 0 | 0 | AlCrFeMnNiTi | Q235 steel | -570 |  | 7.1×10-4 | annealed at 70°C for 1 h | 0.1666667 | 0 | 0 | 0 | 0.1666667 | 0 | 0.1666667 | 0 | 0 | 0 | 0 | 0.1666667 | 0 | 0 | 0.1666667 | 0 | 0 | 0 | 0.1666667 | 0 | 0 | 0 | 0 | 0
65 | 0 | 1 | 0 | 0 | TiZrHfNbTa | Hank’s solution at 310 K | −0.395 ± 0.008 |  | 0.08±0.01 |  | 0 | 0 | 0 | 0 | 0 | 0 | 0 | 0 | 0.2 | 0 | 0 | 0 | 0 | 0.2 | 0 | 0 | 0 | 0.2 | 0.2 | 0 | 0 | 0 | 0 | 0.2
66 | 0 | 1 | 0 | 0 | TiAl6V4 | Hank’s solution at 310 K | −0.325±0.012 |  | 0.07±0.03 |  | 0.5454545 | 0 | 0 | 0 | 0 | 0 | 0 | 0 | 0 | 0 | 0 | 0 | 0 | 0 | 0 | 0 | 0 | 0 | 0.09090909 | 0.3636364 | 0 | 0 | 0 | 0
67 | 1 | 0 | 1 | 0 | Fe50Mn30Co10Cr10 | 3.5 wt % NaCl Solution | -264 | -118 | 75.3 | rolling+annealed at 95°C for 60 min | 0 | 0 | 0 | 0.1 | 0.1 | 0 | 0.5 | 0 | 0 | 0 | 0 | 0.3 | 0 | 0 | 0 | 0 | 0 | 0 | 0 | 0 | 0 | 0 | 0 | 0
68 | 1 | 0 | 1 | 0 | CoCrFeMnNi | 3.5 wt % NaCl Solution | -268 | 192 | 64.4 | rolling+annealed at 95°C for 61 min | 0 | 0 | 0 | 0.2 | 0.2 | 0 | 0.2 | 0 | 0 | 0 | 0 | 0.2 | 0 | 0 | 0.2 | 0 | 0 | 0 | 0 | 0 | 0 | 0 | 0 | 0
69 | 1 | 0 | 0 | 1 | FeCoNiCrNb0.5 | 1M NaCl solution | -238 | 976 | 24 | arc melting+annealed at 1473K | 0 | 0 | 0 | 0.2222222 | 0.2222222 | 0 | 0.2222222 | 0 | 0 | 0 | 0 | 0 | 0 | 0.1111111 | 0.2222222 | 0 | 0 | 0 | 0 | 0 | 0 | 0 | 0 | 0
70 | 1 | 0 | 0 | 1 | FeCoNi | 1M NaCl solution | -493 | -32 | 400 | arc melting+annealed at 1474K | 0 | 0 | 0 | 0.3333333 | 0 | 0 | 0.3333333 | 0 | 0 | 0 | 0 | 0 | 0 | 0 | 0.3333333 | 0 | 0 | 0 | 0 | 0 | 0 | 0 | 0 | 0
71 | 1 | 0 | 0 | 1 | FeCoNiCr | 1M NaCl solution | -328 | -34 | 280 | arc melting+annealed at 1475K | 0 | 0 | 0 | 0.25 | 0.25 | 0 | 0.25 | 0 | 0 | 0 | 0 | 0 | 0 | 0 | 0.25 | 0 | 0 | 0 | 0 | 0 | 0 | 0 | 0 | 0
72 | 1 | 0 | 0 | 1 | FeCoNiNb | 1M NaCl solution | -494 | -235 | 43000 | arc melting+annealed at 1476K | 0 | 0 | 0 | 0.25 | 0 | 0 | 0.25 | 0 | 0 | 0 | 0 | 0 | 0 | 0.25 | 0.25 | 0 | 0 | 0 | 0 | 0 | 0 | 0 | 0 | 0
73 | 1 | 0 | 0 | 1 | CrFeMn0.5Ni0.5 | 1M NaCl solution | -631 | -222 | 450 | arc melting+annealed at 1477K | 0 | 0 | 0 | 0 | 0.3333333 | 0 | 0.3333333 | 0 | 0 | 0 | 0 | 0.1666667 | 0 | 0 | 0.1666667 | 0 | 0 | 0 | 0 | 0 | 0 | 0 | 0 | 0
74 | 1 | 0 | 0 | 1 | FeCoNiNb0.5Mo0.5 | 1M NaCl solution | -455 | 295 | 33000 | arc melting+annealed at 1478K | 0 | 0 | 0 | 0.25 | 0 | 0 | 0.25 | 0 | 0 | 0 | 0 | 0 | 0.125 | 0.125 | 0.25 | 0 | 0 | 0 | 0 | 0 | 0 | 0 | 0 | 0
75 | 1 | 0 | 0 | 1 | Co1.5CrFeNi1.5TiMo0.1 | 1M NaCl solution | -622 | 973 | 130 | arc melting+annealed at 1479K | 0 | 0 | 0 | 0.2459016 | 0.1639344 | 0 | 0.1639344 | 0 | 0 | 0 | 0 | 0 | 0.01639344 | 0 | 0.2459016 | 0 | 0 | 0 | 0.1639344 | 0 | 0 | 0 | 0 | 0
76 | 1 | 0 | 0 | 1 | Co1.5CrFeNi1.5TiMo0.5 | 1M NaCl solution | -734 | 923 | 200 | arc melting+annealed at 1480K | 0 | 0 | 0 | 0.2307692 | 0.1538462 | 0 | 0.1538462 | 0 | 0 | 0 | 0 | 0 | 0.07692308 | 0 | 0.2307692 | 0 | 0 | 0 | 0.1538462 | 0 | 0 | 0 | 0 | 0
77 | 1 | 0 | 0 | 1 | Co1.5CrFeNi1.5TiMo0.8 | 1M NaCl solution | -792 | 941 | 410 | arc melting+annealed at 1481K | 0 | 0 | 0 | 0.2205882 | 0.1470588 | 0 | 0.1470588 | 0 | 0 | 0 | 0 | 0 | 0.1176471 | 0 | 0.2205882 | 0 | 0 | 0 | 0.1470588 | 0 | 0 | 0 | 0 | 0
78 | 1 | 0 | 0 | 1 | Co1.5CrFeNi1.5TiMo0 | 1M NaCl solution | -684 | 97 | 570 | arc melting+annealed at 1482K | 0 | 0 | 0 | 0.25 | 0.1666667 | 0 | 0.1666667 | 0 | 0 | 0 | 0 | 0 | 0 | 0 | 0.25 | 0 | 0 | 0 | 0.1666667 | 0 | 0 | 0 | 0 | 0
79 | 1 | 0 | 0 | 1 | Al0.3CrFeMn0.5Ni0.5 | 1M NaCl solution | -641 | -391 | 690 | arc melting+annealed at 1483K | 0.09090909 | 0 | 0 | 0 | 0.3030303 | 0 | 0.3030303 | 0 | 0 | 0 | 0 | 0.1515152 | 0 | 0 | 0.1515152 | 0 | 0 | 0 | 0 | 0 | 0 | 0 | 0 | 0
80 | 1 | 0 | 0 | 1 | Al0.5CrFeMn0.5Ni0.5 | 2M NaCl solution | -741 | -361 | 1020 | arc melting+annealed at 1484K | 0.1428571 | 0 | 0 | 0 | 0.2857143 | 0 | 0.2857143 | 0 | 0 | 0 | 0 | 0.1428571 | 0 | 0 | 0.1428571 | 0 | 0 | 0 | 0 | 0 | 0 | 0 | 0 | 0
81 | 1 | 0 | 0 | 1 | Cu0.5NiAlCoCrFeSi | 2M NaCl solution | -770 | -490 | 3160 | arc melting+annealed at 1485K | 0.1538462 | 0 | 0 | 0.1538462 | 0.1538462 | 0.07692308 | 0.1538462 | 0 | 0 | 0 | 0 | 0 | 0 | 0 | 0.1538462 | 0.1538462 | 0 | 0 | 0 | 0 | 0 | 0 | 0 | 0
82 | 1 | 0 | 0 | 1 | CuYZrAlHf | 2M NaCl solution | -1243 | -949 | 146000 | arc melting+annealed at 1486K | 0.2 | 0 | 0 | 0 | 0 | 0.2 | 0 | 0 | 0.2 | 0 | 0 | 0 | 0 | 0 | 0 | 0 | 0 | 0 | 0 | 0 | 0 | 0.2 | 0 | 0.2
83 | 1 | 0 | 0 | 1 | CuYZrTiHf | 2M NaCl solution | -1225 | -945 | 159000 | arc melting+annealed at 1487K | 0 | 0 | 0 | 0 | 0 | 0.2 | 0 | 0 | 0.2 | 0 | 0 | 0 | 0 | 0 | 0 | 0 | 0 | 0 | 0.2 | 0 | 0 | 0.2 | 0 | 0.2
84 | 1 | 0 | 0 | 1 | CuYZrAlTi | 2M NaCl solution | -1332 | -850 | 235000 | arc melting+annealed at 1488K | 0.2 | 0 | 0 | 0 | 0 | 0.2 | 0 | 0 | 0 | 0 | 0 | 0 | 0 | 0 | 0 | 0 | 0 | 0 | 0.2 | 0 | 0 | 0.2 | 0 | 0.2
85 | 1 | 0 | 0 | 1 | Ni50.8Ti49.2 | 2M NaCl solution | -380 | 358 | 2000 | arc melting+annealed at 1489K | 0 | 0 | 0 | 0 | 0 | 0 | 0 | 0 | 0 | 0 | 0 | 0 | 0 | 0 | 0.508 | 0 | 0 | 0 | 0.492 | 0 | 0 | 0 | 0 | 0
86 | 1 | 0 | 0 | 1 | Ti60Cu14Ni12Sn4Nb10 | 2M NaCl solution | -409 | -182 | 9500 | arc melting+annealed at 1490K | 0 | 0 | 0 | 0 | 0 | 0.14 | 0 | 0 | 0 | 0 | 0 | 0 | 0 | 0.1 | 0.12 | 0 | 0.04 | 0 | 0.6 | 0 | 0 | 0 | 0 | 0
87 | 0 | 0 | 0 | 1 | CoCrFeMnNi | in 3.5 wt% NaCl solution | -189 | 197 | 0.09 | AM | 0 | 0 | 0 | 0.2 | 0.2 | 0 | 0.2 | 0 | 0 | 0 | 0 | 0.2 | 0 | 0 | 0.2 | 0 | 0 | 0 | 0 | 0 | 0 | 0 | 0 | 0
88 | 0 | 0 | 0 | 1 | CoCrFeMnNi | in 3.5 wt% NaCl solution | 0.09 | 37 | 0.11 | as-cast | 0 | 0 | 0 | 0.2 | 0.2 | 0 | 0.2 | 0 | 0 | 0 | 0 | 0.2 | 0 | 0 | 0.2 | 0 | 0 | 0 | 0 | 0 | 0 | 0 | 0 | 0
89 | 1 | 0 | 0 | 0 | CoCrFeNi | in aerated 0.6 M chloride solution | −257 ± 13 | 556 ± 27 |  | arc melting | 0 | 0 | 0 | 0.25 | 0.25 | 0 | 0.25 | 0 | 0 | 0 | 0 | 0 | 0 | 0 | 0.25 | 0 | 0 | 0 | 0 | 0 | 0 | 0 | 0 | 0
90 | 0 | 1 | 0 | 0 | CoCrFeNiAl | in aerated 0.6 M chloride solution | −322 ± 10 | 297 ± 40 |  | arc melting | 0.2 | 0 | 0 | 0.2 | 0.2 | 0 | 0.2 | 0 | 0 | 0 | 0 | 0 | 0 | 0 | 0.2 | 0 | 0 | 0 | 0 | 0 | 0 | 0 | 0 | 0
91 | 1 | 0 | 0 | 0 | CoCrFeNiCu | in aerated 0.6 M chloride solution | −180 ± 13 | −69 ± 9 |  | arc melting | 0 | 0 | 0 | 0.2 | 0.2 | 0.2 | 0.2 | 0 | 0 | 0 | 0 | 0 | 0 | 0 | 0.2 | 0 | 0 | 0 | 0 | 0 | 0 | 0 | 0 | 0
92 | 1 | 0 | 0 | 1 | CoCrFeNiSn | in aerated 0.6 M chloride solution | −252 ± 5 | 1099 ± 14 |  | arc melting | 0 | 0 | 0 | 0.2 | 0.2 | 0 | 0.2 | 0 | 0 | 0 | 0 | 0 | 0 | 0 | 0.2 | 0 | 0.2 | 0 | 0 | 0 | 0 | 0 | 0 | 0
93 | 1 | 0 | 0 | 0 | CrFe1.5MnNi0.5 | in 0.5 M H2SO4 solutions | -229 | 1172 | 0.686 | arc melting | 0 | 0 | 0 | 0 | 0.25 | 0 | 0.375 | 0 | 0 | 0 | 0 | 0.25 | 0 | 0 | 0.125 | 0 | 0 | 0 | 0 | 0 | 0 | 0 | 0 | 0
94 | 1 | 0 | 0 | 0 | CrMnFeNi | in 0.5 M H2SO4 solutions | -216 | 1326 | 0.191 | arc melting | 0 | 0 | 0 | 0 | 0.25 | 0 | 0.25 | 0 | 0 | 0 | 0 | 0.25 | 0 | 0 | 0.25 | 0 | 0 | 0 | 0 | 0 | 0 | 0 | 0 | 0
95 | 1 | 0 | 0 | 0 | CrMnFeNiLa0.1 | in 0.5 M H2SO4 solutions | -169 | 925 | 0.338 | arc melting | 0 | 0 | 0 | 0 | 0.2439024 | 0 | 0.2439024 | 0 | 0 | 0.02439024 | 0 | 0.2439024 | 0 | 0 | 0.2439024 | 0 | 0 | 0 | 0 | 0 | 0 | 0 | 0 | 0
96 | 1 | 1 | 0 | 0 | AlCoCrFeNiSi0.1 | in deaerated 0.5mol/L H2SO4 solution | -453 | 1141 | 304.20 ×10−6 | solidification | 0.1960784 | 0 | 0 | 0.1960784 | 0.1960784 | 0 | 0.1960784 | 0 | 0 | 0 | 0 | 0 | 0 | 0 | 0.1960784 | 0.01960784 | 0 | 0 | 0 | 0 | 0 | 0 | 0 | 0
97 | 1 | 1 | 0 | 1 | AlCoCrFeNi | in 0.5M H2SO4(pH=0.47) aerated aqueous solution | -197 |  | 54.95 | as-cast | 0.2 | 0 | 0 | 0.2 | 0.2 | 0 | 0.2 | 0 | 0 | 0 | 0 | 0 | 0 | 0 | 0.2 | 0 | 0 | 0 | 0 | 0 | 0 | 0 | 0 | 0
98 | 1 | 1 | 0 | 1 | AlCoCrFeNi | in 0.5M H2SO4(pH=0.47) aerated aqueous solution | -204 |  | 109.14 | anneal for 2h | 0.2 | 0 | 0 | 0.2 | 0.2 | 0 | 0.2 | 0 | 0 | 0 | 0 | 0 | 0 | 0 | 0.2 | 0 | 0 | 0 | 0 | 0 | 0 | 0 | 0 | 0
99 | 1 | 1 | 0 | 1 | AlCoCrFeNi | in 0.5M H2SO4(pH=0.47) aerated aqueous solution | -224 |  | 81.66 | anneal for 10h | 0.2 | 0 | 0 | 0.2 | 0.2 | 0 | 0.2 | 0 | 0 | 0 | 0 | 0 | 0 | 0 | 0.2 | 0 | 0 | 0 | 0 | 0 | 0 | 0 | 0 | 0
100 | 1 | 1 | 0 | 1 | AlCoCrFeNi | in 0.5M H2SO4(pH=0.47) aerated aqueous solution | -168.8 |  | 30.41 | anneal for 48h | 0.2 | 0 | 0 | 0.2 | 0.2 | 0 | 0.2 | 0 | 0 | 0 | 0 | 0 | 0 | 0 | 0.2 | 0 | 0 | 0 | 0 | 0 | 0 | 0 | 0 | 0
101 | 0 | 1 | 0 | 1 | Ti0Al2 | in 3.5wt% NaCl solution at room temperature | -193.4 | 193.3 | 9.41 | arc melting | 1 | 0 | 0 | 0 | 0 | 0 | 0 | 0 | 0 | 0 | 0 | 0 | 0 | 0 | 0 | 0 | 0 | 0 | 0 | 0 | 0 | 0 | 0 | 0
102 | 0 | 1 | 0 | 1 | Ti0.2Al1.8 | in 3.5wt% NaCl solution at room temperature | -260.2 | 189.4 | 26.33 | arc melting | 0.9 | 0 | 0 | 0 | 0 | 0 | 0 | 0 | 0 | 0 | 0 | 0 | 0 | 0 | 0 | 0 | 0 | 0 | 0.1 | 0 | 0 | 0 | 0 | 0
103 | 0 | 1 | 0 | 1 | Ti0.5Al1.5 | in 3.5wt% NaCl solution at room temperature | -239.4 | 262.2 | 16.44 | arc melting | 0.75 | 0 | 0 | 0 | 0 | 0 | 0 | 0 | 0 | 0 | 0 | 0 | 0 | 0 | 0 | 0 | 0 | 0 | 0.25 | 0 | 0 | 0 | 0 | 0
104 | 0 | 1 | 0 | 1 | Ti0.8Al1.2 | in 3.5wt% NaCl solution at room temperature | -258.8 | 348.6 | 24.11 | arc melting | 0.6 | 0 | 0 | 0 | 0 | 0 | 0 | 0 | 0 | 0 | 0 | 0 | 0 | 0 | 0 | 0 | 0 | 0 | 0.4 | 0 | 0 | 0 | 0 | 0
105 | 0 | 1 | 0 | 1 | Ti1.0Al1.0 | in 3.5wt% NaCl solution at room temperature | -311 | 369.4 | 32.73 | arc melting | 0.5 | 0 | 0 | 0 | 0 | 0 | 0 | 0 | 0 | 0 | 0 | 0 | 0 | 0 | 0 | 0 | 0 | 0 | 0.5 | 0 | 0 | 0 | 0 | 0
106 | 0 | 1 | 0 | 1 | Ti1.2Al0.8 | in 3.5wt% NaCl solution at room temperature | -426 | 353.3 | 56 | arc melting | 0.4 | 0 | 0 | 0 | 0 | 0 | 0 | 0 | 0 | 0 | 0 | 0 | 0 | 0 | 0 | 0 | 0 | 0 | 0.6 | 0 | 0 | 0 | 0 | 0
107 | 1 | 1 | 0 | 0 | Al0.6CoFeNiCr0.4 | in the 3.5 wt% NaCl solution | -371 |  | 3.23 ×10−6 | As-cast | 0.15 | 0 | 0 | 0.25 | 0.1 | 0 | 0.25 | 0 | 0 | 0 | 0 | 0 | 0 | 0 | 0.25 | 0 | 0 | 0 | 0 | 0 | 0 | 0 | 0 | 0
108 | 1 | 1 | 0 | 0 | Al0.6CoFeNiCr0.4 | in the 3.5 wt% NaCl solution | -359 |  | 2.37×10−6 | 550°C | 0.15 | 0 | 0 | 0.25 | 0.1 | 0 | 0.25 | 0 | 0 | 0 | 0 | 0 | 0 | 0 | 0.25 | 0 | 0 | 0 | 0 | 0 | 0 | 0 | 0 | 0
109 | 1 | 1 | 0 | 0 | Al0.6CoFeNiCr0.4 | in the 3.5 wt% NaCl solution | -368 |  | 2.92×10−6 | 650°C | 0.15 | 0 | 0 | 0.25 | 0.1 | 0 | 0.25 | 0 | 0 | 0 | 0 | 0 | 0 | 0 | 0.25 | 0 | 0 | 0 | 0 | 0 | 0 | 0 | 0 | 0
110 | 1 | 1 | 0 | 0 | Al0.6CoFeNiCr0.4 | in the 3.5 wt% NaCl solution | -418 |  | 3.39×10−6 | 750°C | 0.15 | 0 | 0 | 0.25 | 0.1 | 0 | 0.25 | 0 | 0 | 0 | 0 | 0 | 0 | 0 | 0.25 | 0 | 0 | 0 | 0 | 0 | 0 | 0 | 0 | 0
111 | 1 | 1 | 0 | 0 | Al0.6CoFeNiCr0.4 | in the 3.5 wt% NaCl solution | -479 |  | 3.68×10−6 | 850°C | 0.15 | 0 | 0 | 0.25 | 0.1 | 0 | 0.25 | 0 | 0 | 0 | 0 | 0 | 0 | 0 | 0.25 | 0 | 0 | 0 | 0 | 0 | 0 | 0 | 0 | 0
112 | 1 | 1 | 0 | 0 | VNbMoTaW | in 0.5M H2SO4 solution | -176 | 1168 | 2.624 |  | 0 | 0 | 0 | 0 | 0 | 0 | 0 | 0 | 0 | 0 | 0 | 0 | 0.2 | 0.2 | 0 | 0 | 0 | 0.2 | 0 | 0.2 | 0.2 | 0 | 0 | 0
113 | 1 | 1 | 0 | 0 | VNbMoTaWAl0.1 | in 0.5M H2SO4 solution | -77 | 1695 | 0.435 |  | 0.01960784 | 0 | 0 | 0 | 0 | 0 | 0 | 0 | 0 | 0 | 0 | 0 | 0.1960784 | 0.1960784 | 0 | 0 | 0 | 0.1960784 | 0 | 0.1960784 | 0.1960784 | 0 | 0 | 0
114 | 1 | 1 | 0 | 0 | VNbMoTaWAl0.3 | in 0.5M H2SO4 solution | -82 | 1683 | 0.042 |  | 0.05660377 | 0 | 0 | 0 | 0 | 0 | 0 | 0 | 0 | 0 | 0 | 0 | 0.1886792 | 0.1886792 | 0 | 0 | 0 | 0.1886792 | 0 | 0.1886792 | 0.1886792 | 0 | 0 | 0
115 | 1 | 1 | 0 | 0 | VNbMoTaWAl0.5 | in 0.5M H2SO4 solution | -89 | 1700 | 0.167 |  | 0.09090909 | 0 | 0 | 0 | 0 | 0 | 0 | 0 | 0 | 0 | 0 | 0 | 0.1818182 | 0.1818182 | 0 | 0 | 0 | 0.1818182 | 0 | 0.1818182 | 0.1818182 | 0 | 0 | 0
116 | 0 | 0 | 0 | 1 | CoCrFeNiMo0.1 | in 3.5wt% NaCl solution | -263 | 949 | 0.381 | melted+solidified | 0 | 0 | 0 | 0.2439024 | 0.2439024 | 0 | 0.2439024 | 0 | 0 | 0 | 0 | 0 | 0.02439024 | 0 | 0.2439024 | 0 | 0 | 0 | 0 | 0 | 0 | 0 | 0 | 0
117 | 0 | 0 | 0 | 1 | CoCrFeNiMo0.2 | in 3.5wt% NaCl solution | -131 | 941 | 0.072 | melted+solidified | 0 | 0 | 0 | 0.2380952 | 0.2380952 | 0 | 0.2380952 | 0 | 0 | 0 | 0 | 0 | 0.04761905 | 0 | 0.2380952 | 0 | 0 | 0 | 0 | 0 | 0 | 0 | 0 | 0
118 | 0 | 0 | 0 | 1 | CoCrFeNiMo0.3 | in 3.5wt% NaCl solution | -257 | 955 | 0.766 | melted+solidified | 0 | 0 | 0 | 0.2325581 | 0.2325581 | 0 | 0.2325581 | 0 | 0 | 0 | 0 | 0 | 0.06976744 | 0 | 0.2325581 | 0 | 0 | 0 | 0 | 0 | 0 | 0 | 0 | 0
119 | 0 | 0 | 0 | 1 | CoCrFeNiMo0.4 | in 3.5wt% NaCl solution | -261 | 948 | 0.082 | melted+solidified | 0 | 0 | 0 | 0.2272727 | 0.2272727 | 0 | 0.2272727 | 0 | 0 | 0 | 0 | 0 | 0.09090909 | 0 | 0.2272727 | 0 | 0 | 0 | 0 | 0 | 0 | 0 | 0 | 0
120 | 0 | 0 | 0 | 1 | CoCrFeNiMo0.5 | in 3.5wt% NaCl solution | -261 | 965 | 0.738 | melted+solidified | 0 | 0 | 0 | 0.2222222 | 0.2222222 | 0 | 0.2222222 | 0 | 0 | 0 | 0 | 0 | 0.1111111 | 0 | 0.2222222 | 0 | 0 | 0 | 0 | 0 | 0 | 0 | 0 | 0
121 | 1 | 0 | 0 | 0 | (CoCrFeNi)99Mo | in 3.5% NaCl solution | -399 | 1023 | 0.32 | 700°C aging | 0 | 0 | 0 | 0.2475 | 0.2475 | 0 | 0.2475 | 0 | 0 | 0 | 0 | 0 | 0.01 | 0 | 0.2475 | 0 | 0 | 0 | 0 | 0 | 0 | 0 | 0 | 0
122 | 1 | 0 | 0 | 0 | (CoCrFeNi)98Mo2 | in 3.5% NaCl solution | -258 | 944 | 0.24 | 700°C aging | 0 | 0 | 0 | 0.245 | 0.245 | 0 | 0.245 | 0 | 0 | 0 | 0 | 0 | 0.02 | 0 | 0.245 | 0 | 0 | 0 | 0 | 0 | 0 | 0 | 0 | 0
123 | 1 | 0 | 0 | 0 | (CoCrFeNi)97Mo3 | in 3.5% NaCl solution | -313 | 998 | 0.11 | 700°C aging | 0 | 0 | 0 | 0.2425 | 0.2425 | 0 | 0.2425 | 0 | 0 | 0 | 0 | 0 | 0.03 | 0 | 0.2425 | 0 | 0 | 0 | 0 | 0 | 0 | 0 | 0 | 0
124 | 1 | 0 | 0 | 0 | (CoCrFeNi)99Mo | in 3.5% NaCl solution | -167 | 958 | 0.19 | 900°C aging | 0 | 0 | 0 | 0.2475 | 0.2475 | 0 | 0.2475 | 0 | 0 | 0 | 0 | 0 | 0.01 | 0 | 0.2475 | 0 | 0 | 0 | 0 | 0 | 0 | 0 | 0 | 0
125 | 1 | 0 | 0 | 0 | (CoCrFeNi)98Mo2 | in 3.5% NaCl solution | -191 | 1032 | 0.07 | 900°C aging | 0 | 0 | 0 | 0.245 | 0.245 | 0 | 0.245 | 0 | 0 | 0 | 0 | 0 | 0.02 | 0 | 0.245 | 0 | 0 | 0 | 0 | 0 | 0 | 0 | 0 | 0
126 | 1 | 0 | 0 | 0 | (CoCrFeNi)97Mo3 | in 3.5% NaCl solution | -194 | 1002 | 0.22 | 900°C aging | 0 | 0 | 0 | 0.2425 | 0.2425 | 0 | 0.2425 | 0 | 0 | 0 | 0 | 0 | 0.03 | 0 | 0.2425 | 0 | 0 | 0 | 0 | 0 | 0 | 0 | 0 | 0
127 | 1 | 1 | 0 | 0 | AlCrFe2Ni2 | in 3.5wt% NaCl | −0.25±0.01 | 0.07±0.01 | 0.049±0.022 | arc melting | 0.1666667 | 0 | 0 | 0 | 0.1666667 | 0 | 0.3333333 | 0 | 0 | 0 | 0 | 0 | 0 | 0 | 0.3333333 | 0 | 0 | 0 | 0 | 0 | 0 | 0 | 0 | 0
128 | 1 | 1 | 0 | 0 | AlCrFe2Ni2 | in 3.5wt% NaCl | −0.25±0.01 | −0.03±0.01 | 0.052±0.004 | processed in air | 0.1666667 | 0 | 0 | 0 | 0.1666667 | 0 | 0.3333333 | 0 | 0 | 0 | 0 | 0 | 0 | 0 | 0.3333333 | 0 | 0 | 0 | 0 | 0 | 0 | 0 | 0 | 0
129 | 1 | 1 | 0 | 0 | AlCrFe2Ni2 | in 3.5wt% NaCl | −0.28±0.00 | 0.00±0.02 | 0.074±0.001 | processed in argon | 0.1666667 | 0 | 0 | 0 | 0.1666667 | 0 | 0.3333333 | 0 | 0 | 0 | 0 | 0 | 0 | 0 | 0.3333333 | 0 | 0 | 0 | 0 | 0 | 0 | 0 | 0 | 0
130 | 1 | 1 | 0 | 0 | AlCrFe2Ni2Mo0.05 | in 3.5wt% NaCl | −0.27±0.01 |  | 0.166±0.041 | arc-melted | 0.1652893 | 0 | 0 | 0 | 0.1652893 | 0 | 0.3305785 | 0 | 0 | 0 | 0 | 0 | 0.008264463 | 0 | 0.3305785 | 0 | 0 | 0 | 0 | 0 | 0 | 0 | 0 | 0
131 | 1 | 1 | 0 | 0 | AlCrFe2Ni2Mo0.10 | in 3.5wt% NaCl | −0.28±0.00 |  | 0.099±0.003 | arc-melted | 0.1639344 | 0 | 0 | 0 | 0.1639344 | 0 | 0.3278689 | 0 | 0 | 0 | 0 | 0 | 0.01639344 | 0 | 0.3278689 | 0 | 0 | 0 | 0 | 0 | 0 | 0 | 0 | 0
132 | 1 | 1 | 0 | 0 | AlCrFe2Ni2Mo0.15 | in 3.5wt% NaCl | −0.26±0.00 | 0.02±0.02 | 0.059±0.017 | arc-melted | 0.1626016 | 0 | 0 | 0 | 0.1626016 | 0 | 0.3252033 | 0 | 0 | 0 | 0 | 0 | 0.02439024 | 0 | 0.3252033 | 0 | 0 | 0 | 0 | 0 | 0 | 0 | 0 | 0
133 | 1 | 1 | 0 | 0 | AlCoCrFeNi | in 3.5wt% NaCl | −0.30±0.03 |  | 0.116±0.066 | arc-melted | 0.2 | 0 | 0 | 0.2 | 0.2 | 0 | 0.2 | 0 | 0 | 0 | 0 | 0 | 0 | 0 | 0.2 | 0 | 0 | 0 | 0 | 0 | 0 | 0 | 0 | 0
134 | 0 | 1 | 0 | 0 | Al0CrFeVMo | in 3.5wt% NaCl solution at 25°C | -397 | 992 | 0.117 |  | 0 | 0 | 0 | 0 | 0.25 | 0 | 0.25 | 0 | 0 | 0 | 0 | 0 | 0.25 | 0 | 0 | 0 | 0 | 0 | 0 | 0.25 | 0 | 0 | 0 | 0
135 | 0 | 1 | 0 | 0 | Al0.2CrFeVMo | in 3.5wt% NaCl solution at 25°C | -410 | 1025 | 0.077 |  | 0.04761905 | 0 | 0 | 0 | 0.2380952 | 0 | 0.2380952 | 0 | 0 | 0 | 0 | 0 | 0.2380952 | 0 | 0 | 0 | 0 | 0 | 0 | 0.2380952 | 0 | 0 | 0 | 0
136 | 0 | 1 | 0 | 0 | Al0.6CrFeVMo | in 3.5wt% NaCl solution at 25°C | -460 | 1004 | 0.32 |  | 0.1304348 | 0 | 0 | 0 | 0.2173913 | 0 | 0.2173913 | 0 | 0 | 0 | 0 | 0 | 0.2173913 | 0 | 0 | 0 | 0 | 0 | 0 | 0.2173913 | 0 | 0 | 0 | 0
137 | 0 | 1 | 0 | 0 | Al1CrFeVMo | in 3.5wt% NaCl solution at 25°C | -307 | 993 | 0.082 |  | 0.2 | 0 | 0 | 0 | 0.2 | 0 | 0.2 | 0 | 0 | 0 | 0 | 0 | 0.2 | 0 | 0 | 0 | 0 | 0 | 0 | 0.2 | 0 | 0 | 0 | 0
138 | 0 | 1 | 0 | 1 | TiZr0.5NbCr0.5 | in the H2SO4 solution | -0.277 | 0.968 | 0.452 | 25 °C | 0 | 0 | 0 | 0 | 0.1666667 | 0 | 0 | 0 | 0 | 0 | 0 | 0 | 0 | 0.3333333 | 0 | 0 | 0 | 0 | 0.3333333 | 0 | 0 | 0 | 0 | 0.1666667
139 | 0 | 1 | 0 | 1 | TiZr0.5NbCr0.5 | in 3.5 wt.% NaCl solution | -0.489 | 1.18 | 0.00441 | 25 °C | 0 | 0 | 0 | 0 | 0.1666667 | 0 | 0 | 0 | 0 | 0 | 0 | 0 | 0 | 0.3333333 | 0 | 0 | 0 | 0 | 0.3333333 | 0 | 0 | 0 | 0 | 0.1666667
140 | 0 | 1 | 0 | 1 | TiZr0.5NbCr0.5 | in 3.5 wt.% NaCl solution | -0.327 | 0.954 | 0.211 | 40 °C | 0 | 0 | 0 | 0 | 0.1666667 | 0 | 0 | 0 | 0 | 0 | 0 | 0 | 0 | 0.3333333 | 0 | 0 | 0 | 0 | 0.3333333 | 0 | 0 | 0 | 0 | 0.1666667
141 | 0 | 1 | 0 | 1 | TiZr0.5NbCr0.5 | in 3.5 wt.% NaCl solution | -0.372 | 0.783 | 0.522 | 55 °C | 0 | 0 | 0 | 0 | 0.1666667 | 0 | 0 | 0 | 0 | 0 | 0 | 0 | 0 | 0.3333333 | 0 | 0 | 0 | 0 | 0.3333333 | 0 | 0 | 0 | 0 | 0.1666667
142 | 0 | 1 | 0 | 1 | TiZr0.5NbCr0.5V | in the H2SO4 solution | -0.087 | 0.998 | 0.02039 | 25 °C | 0 | 0 | 0 | 0 | 0.125 | 0 | 0 | 0 | 0 | 0 | 0 | 0 | 0 | 0.25 | 0 | 0 | 0 | 0 | 0.25 | 0.25 | 0 | 0 | 0 | 0.125
143 | 0 | 1 | 0 | 1 | TiZr0.5NbCr0.5V | in 3.5 wt.% NaCl solution | -0.311 | 1.448 | 0.00974 | 25 °C | 0 | 0 | 0 | 0 | 0.125 | 0 | 0 | 0 | 0 | 0 | 0 | 0 | 0 | 0.25 | 0 | 0 | 0 | 0 | 0.25 | 0.25 | 0 | 0 | 0 | 0.125
144 | 0 | 1 | 0 | 1 | TiZr0.5NbCr0.5V | in 3.5 wt.% NaCl solution | -0.293 | 1.115 | 0.0247 | 40 °C | 0 | 0 | 0 | 0 | 0.125 | 0 | 0 | 0 | 0 | 0 | 0 | 0 | 0 | 0.25 | 0 | 0 | 0 | 0 | 0.25 | 0.25 | 0 | 0 | 0 | 0.125
145 | 0 | 1 | 0 | 1 | TiZr0.5NbCr0.5V | in 3.5 wt.% NaCl solution | -0.332 | 1.097 | 0.0765 | 55 °C | 0 | 0 | 0 | 0 | 0.125 | 0 | 0 | 0 | 0 | 0 | 0 | 0 | 0 | 0.25 | 0 | 0 | 0 | 0 | 0.25 | 0.25 | 0 | 0 | 0 | 0.125
146 | 0 | 1 | 0 | 1 | TiZr0.5NbCr0.5Mo | in the H2SO4 solution | -0.018 | 0.984 | 0.0526 | 25 °C | 0 | 0 | 0 | 0 | 0.125 | 0 | 0 | 0 | 0 | 0 | 0 | 0 | 0.25 | 0.25 | 0 | 0 | 0 | 0 | 0.25 | 0 | 0 | 0 | 0 | 0.125
147 | 0 | 1 | 0 | 1 | TiZr0.5NbCr0.5Mo | in 3.5 wt.% NaCl solution | -0.455 | 1.4 | 0.094 | 25 °C | 0 | 0 | 0 | 0 | 0.125 | 0 | 0 | 0 | 0 | 0 | 0 | 0 | 0.25 | 0.25 | 0 | 0 | 0 | 0 | 0.25 | 0 | 0 | 0 | 0 | 0.125
148 | 0 | 1 | 0 | 1 | TiZr0.5NbCr0.5Mo | in 3.5 wt.% NaCl solution | -0.403 | 1.363 | 0.223 | 40 °C | 0 | 0 | 0 | 0 | 0.125 | 0 | 0 | 0 | 0 | 0 | 0 | 0 | 0.25 | 0.25 | 0 | 0 | 0 | 0 | 0.25 | 0 | 0 | 0 | 0 | 0.125
149 | 0 | 1 | 0 | 1 | TiZr0.5NbCr0.5Mo | in 3.5 wt.% NaCl solution | -0.345 | 1.224 | 0.458 | 55 °C | 0 | 0 | 0 | 0 | 0.125 | 0 | 0 | 0 | 0 | 0 | 0 | 0 | 0.25 | 0.25 | 0 | 0 | 0 | 0 | 0.25 | 0 | 0 | 0 | 0 | 0.125
150 | 1 | 1 | 0 | 0 | AlCrCuFeMnNi | in 3.5pct NaCl Solution at 298K(25C) | -0.282 |  | 3.9 | As-cast | 0.1666667 | 0 | 0 | 0 | 0.1666667 | 0.1666667 | 0.1666667 | 0 | 0 | 0 | 0 | 0.1666667 | 0 | 0 | 0.1666667 | 0 | 0 | 0 | 0 | 0 | 0 | 0 | 0 | 0
151 | 1 | 1 | 0 | 0 | AlCrCuFeMnNi | in 3.5pct NaCl Solution at 298K(25C) | -0.265 |  | 3.6 | Re-melted X4 | 0.1666667 | 0 | 0 | 0 | 0.1666667 | 0.1666667 | 0.1666667 | 0 | 0 | 0 | 0 | 0.1666667 | 0 | 0 | 0.1666667 | 0 | 0 | 0 | 0 | 0 | 0 | 0 | 0 | 0
152 | 1 | 1 | 0 | 0 | AlFeNiCoCuCr | in 3.5% NaCl solution | -237.36 | -109.15 | 0.21632 | As-cast | 0.1666667 | 0 | 0 | 0.1666667 | 0.1666667 | 0.1666667 | 0.1666667 | 0 | 0 | 0 | 0 | 0 | 0 | 0 | 0.1666667 | 0 | 0 | 0 | 0 | 0 | 0 | 0 | 0 | 0
153 | 1 | 1 | 0 | 0 | AlFeNiCoCuCr | in 3.5% NaCl solution | -215.36 | -107.07 | 0.13011 | Remelted | 0.1666667 | 0 | 0 | 0.1666667 | 0.1666667 | 0.1666667 | 0.1666667 | 0 | 0 | 0 | 0 | 0 | 0 | 0 | 0.1666667 | 0 | 0 | 0 | 0 | 0 | 0 | 0 | 0 | 0
154 | 1 | 1 | 0 | 0 | AlFeNiCoCuCr | in 3.5% NaCl solution | -189.39 | -96.43 | 0.98937 | Annealed | 0.1666667 | 0 | 0 | 0.1666667 | 0.1666667 | 0.1666667 | 0.1666667 | 0 | 0 | 0 | 0 | 0 | 0 | 0 | 0.1666667 | 0 | 0 | 0 | 0 | 0 | 0 | 0 | 0 | 0
155 | 1 | 0 | 1 | 0 | Fe50Mn30Co10Cr10 | in 0.1 M H2SO4 aqueous solution | −543 ± 3 | Efb:947 ± 6;Esb:1503 ± 16 | 1.29 ± 0.26 |  | 0 | 0 | 0 | 0.1 | 0.1 | 0 | 0.5 | 0 | 0 | 0 | 0 | 0.3 | 0 | 0 | 0 | 0 | 0 | 0 | 0 | 0 | 0 | 0 | 0 | 0
156 | 1 | 0 | 1 | 0 | CoCrFeMnNi | in 0.1 M H2SO4 aqueous solution | −396 ± 9 | Efb:906 ± 7;Esb:1482 ± 24 | 0.04 ± 0.01 |  | 0 | 0 | 0 | 0.2 | 0.2 | 0 | 0.2 | 0 | 0 | 0 | 0 | 0.2 | 0 | 0 | 0.2 | 0 | 0 | 0 | 0 | 0 | 0 | 0 | 0 | 0
157 | 1 | 1 | 0 | 1 | Al5Cr32Fe35Ni22Ti6 | in 0.5M H2SO4 solution | -130 | 1080 | 35.21 | as-cast | 0.05 | 0 | 0 | 0 | 0.32 | 0 | 0.35 | 0 | 0 | 0 | 0 | 0 | 0 | 0 | 0.22 | 0 | 0 | 0 | 0.06 | 0 | 0 | 0 | 0 | 0
158 | 1 | 1 | 0 | 1 | Al5Cr32Fe35Ni22Ti6 | in 0.5M H2SO4 solution | -120 | 1090 | 33.49 | As homogenised | 0.05 | 0 | 0 | 0 | 0.32 | 0 | 0.35 | 0 | 0 | 0 | 0 | 0 | 0 | 0 | 0.22 | 0 | 0 | 0 | 0.06 | 0 | 0 | 0 | 0 | 0
159 | 1 | 1 | 0 | 1 | Al5Cr32Fe35Ni22Ti6 | in 0.5M H2SO4 solution | -140 | 1140 | 63.6 | 316L SS | 0.05 | 0 | 0 | 0 | 0.32 | 0 | 0.35 | 0 | 0 | 0 | 0 | 0 | 0 | 0 | 0.22 | 0 | 0 | 0 | 0.06 | 0 | 0 | 0 | 0 | 0
160 | 0 | 1 | 0 | 0 | FeNiCoSiCrAlTi | in 3.5% NaCl solution | −735± 3.5 |  | 1.8± 0.09 | untreated Al 1100 | 0.1428571 | 0 | 0 | 0.1428571 | 0.1428571 | 0 | 0.1428571 | 0 | 0 | 0 | 0 | 0 | 0 | 0 | 0.1428571 | 0.1428571 | 0 | 0 | 0.1428571 | 0 | 0 | 0 | 0 | 0
161 | 0 | 1 | 0 | 0 | FeNiCoSiCrAlTi | in 3.5% NaCl solution | −734± 5.6 |  | 3.5±0.5 | 21 J mm-2 single layer | 0.1428571 | 0 | 0 | 0.1428571 | 0.1428571 | 0 | 0.1428571 | 0 | 0 | 0 | 0 | 0 | 0 | 0 | 0.1428571 | 0.1428571 | 0 | 0 | 0.1428571 | 0 | 0 | 0 | 0 | 0
162 | 0 | 1 | 0 | 0 | FeNiCoSiCrAlTi | in 3.5% NaCl solution | −730± 4 |  | 0.5±0.1 | 21 J mm-2 double layer | 0.1428571 | 0 | 0 | 0.1428571 | 0.1428571 | 0 | 0.1428571 | 0 | 0 | 0 | 0 | 0 | 0 | 0 | 0.1428571 | 0.1428571 | 0 | 0 | 0.1428571 | 0 | 0 | 0 | 0 | 0
163 | 0 | 1 | 0 | 0 | FeNiCoSiCrAlTi | in 3.5% NaCl solution | −730± 4.2 |  | 0.3±0.1 | 25 J mm-2 double layer | 0.1428571 | 0 | 0 | 0.1428571 | 0.1428571 | 0 | 0.1428571 | 0 | 0 | 0 | 0 | 0 | 0 | 0 | 0.1428571 | 0.1428571 | 0 | 0 | 0.1428571 | 0 | 0 | 0 | 0 | 0
164 | 1 | 1 | 0 | 0 | AlCoCrFeNiTi | in 3.5wt% NaCl solution at 25°C | -479 |  | 5.47 | as-cast | 0.1666667 | 0 | 0 | 0.1666667 | 0.1666667 | 0 | 0.1666667 | 0 | 0 | 0 | 0 | 0 | 0 | 0 | 0.1666667 | 0 | 0 | 0 | 0.1666667 | 0 | 0 | 0 | 0 | 0
165 | 1 | 1 | 0 | 0 | AlCoCrFeNiTi | in 3.5wt% NaCl solution at 25°C | -288 |  | 1.82 | Remelted | 0.1666667 | 0 | 0 | 0.1666667 | 0.1666667 | 0 | 0.1666667 | 0 | 0 | 0 | 0 | 0 | 0 | 0 | 0.1666667 | 0 | 0 | 0 | 0.1666667 | 0 | 0 | 0 | 0 | 0
166 | 0 | 0 | 0 | 0 | FeCoNiCrAl | in 3.5wt% NaCl solution at 25°C | -521.98 | 81.4 | 34.053 | Non-directionally solidified | 0.2 | 0 | 0 | 0.2 | 0.2 | 0 | 0.2 | 0 | 0 | 0 | 0 | 0 | 0 | 0 | 0.2 | 0 | 0 | 0 | 0 | 0 | 0 | 0 | 0 | 0
167 | 0 | 0 | 0 | 0 | FeCoNiCrAl | in 3.5wt% NaCl solution at 25°C | -417.95 | 128.7 | 4.7769 | Directionally solidified | 0.2 | 0 | 0 | 0.2 | 0.2 | 0 | 0.2 | 0 | 0 | 0 | 0 | 0 | 0 | 0 | 0.2 | 0 | 0 | 0 | 0 | 0 | 0 | 0 | 0 | 0
168 | 1 | 0 | 0 | 0 | FeCoNiCrCu | in 3.5% NaCl solution | -234.16 |  | 31.351 | as-cast | 0 | 0 | 0 | 0.2 | 0.2 | 0.2 | 0.2 | 0 | 0 | 0 | 0 | 0 | 0 | 0 | 0.2 | 0 | 0 | 0 | 0 | 0 | 0 | 0 | 0 | 0
169 | 1 | 0 | 0 | 0 | FeCoNiCrCu | in 3.5% NaCl solution | -384.08 |  | 3.4735 | Directionally solidified | 0 | 0 | 0 | 0.2 | 0.2 | 0.2 | 0.2 | 0 | 0 | 0 | 0 | 0 | 0 | 0 | 0.2 | 0 | 0 | 0 | 0 | 0 | 0 | 0 | 0 | 0
170 | 1 | 0 | 0 | 0 | CrFe1.5MnNi0.5 | in 0.5 M H2SO4 solution | -229 |  | 68600 | arc melting | 0 | 0 | 0 | 0 | 0.25 | 0 | 0.375 | 0 | 0 | 0 | 0 | 0.25 | 0 | 0 | 0.125 | 0 | 0 | 0 | 0 | 0 | 0 | 0 | 0 | 0
171 | 1 | 1 | 0 | 0 | Al0.3CrFe1.5MnNi0.5 | in 0.5 M H2SO4 solution | -194 |  | 239000 | arc melting | 0.06976744 | 0 | 0 | 0 | 0.2325581 | 0 | 0.3488372 | 0 | 0 | 0 | 0 | 0.2325581 | 0 | 0 | 0.1162791 | 0 | 0 | 0 | 0 | 0 | 0 | 0 | 0 | 0
172 | 1 | 1 | 0 | 0 | Al0.5CrFe1.5MnNi0.5 | in 0.5 M H2SO4 solution | -206 |  | 508000 | arc melting | 0.1111111 | 0 | 0 | 0 | 0.2222222 | 0 | 0.3333333 | 0 | 0 | 0 | 0 | 0.2222222 | 0 | 0 | 0.1111111 | 0 | 0 | 0 | 0 | 0 | 0 | 0 | 0 | 0
173 | 0 | 0 | 0 | 0 | Al0.5CoCrFeNi | in 3.5wt% NaCl solution at 25°C | -220 | 480 | 0.006 | 304L | 0.1111111 | 0 | 0 | 0.2222222 | 0.2222222 | 0 | 0.2222222 | 0 | 0 | 0 | 0 | 0 | 0 | 0 | 0.2222222 | 0 | 0 | 0 | 0 | 0 | 0 | 0 | 0 | 0
174 | 1 | 1 | 0 | 0 | Al0.5CoCrFeNi | in 3.5wt% NaCl solution at 25°C | -570 | 130 | 0.17 | as-cast | 0.1111111 | 0 | 0 | 0.2222222 | 0.2222222 | 0 | 0.2222222 | 0 | 0 | 0 | 0 | 0 | 0 | 0 | 0.2222222 | 0 | 0 | 0 | 0 | 0 | 0 | 0 | 0 | 0
175 | 1 | 1 | 0 | 0 | Al0.5CoCrFeNi | in 3.5wt% NaCl solution at 25°C | -560 | 180 | 6.4 | 350 °C | 0.1111111 | 0 | 0 | 0.2222222 | 0.2222222 | 0 | 0.2222222 | 0 | 0 | 0 | 0 | 0 | 0 | 0 | 0.2222222 | 0 | 0 | 0 | 0 | 0 | 0 | 0 | 0 | 0
176 | 1 | 1 | 0 | 0 | Al0.5CoCrFeNi | in 3.5wt% NaCl solution at 25°C | -300 | 280 | 1.58 | 500°C | 0.1111111 | 0 | 0 | 0.2222222 | 0.2222222 | 0 | 0.2222222 | 0 | 0 | 0 | 0 | 0 | 0 | 0 | 0.2222222 | 0 | 0 | 0 | 0 | 0 | 0 | 0 | 0 | 0
177 | 1 | 1 | 0 | 0 | Al0.5CoCrFeNi | in 3.5wt% NaCl solution at 25°C | 40 | 710 | 0.529 | 650°C | 0.1111111 | 0 | 0 | 0.2222222 | 0.2222222 | 0 | 0.2222222 | 0 | 0 | 0 | 0 | 0 | 0 | 0 | 0.2222222 | 0 | 0 | 0 | 0 | 0 | 0 | 0 | 0 | 0
178 | 1 | 1 | 0 | 0 | Al0.5CoCrFeNi | in 3.5wt% NaCl solution at 25°C | -640 | 140 | 0.305 | 800°C | 0.1111111 | 0 | 0 | 0.2222222 | 0.2222222 | 0 | 0.2222222 | 0 | 0 | 0 | 0 | 0 | 0 | 0 | 0.2222222 | 0 | 0 | 0 | 0 | 0 | 0 | 0 | 0 | 0
179 | 1 | 1 | 0 | 0 | Al0.5CoCrFeNi | in 3.5wt% NaCl solution at 25°C | -540 | 180 | 2.22 | 950°C | 0.1111111 | 0 | 0 | 0.2222222 | 0.2222222 | 0 | 0.2222222 | 0 | 0 | 0 | 0 | 0 | 0 | 0 | 0.2222222 | 0 | 0 | 0 | 0 | 0 | 0 | 0 | 0 | 0
180 | 1 | 1 | 1 | 0 | Al0.5CoCrCuFeNi | in deaerated 1 N H2SO4 solution | -0.094 |  | 3.188 |  | 0.09090909 | 0 | 0 | 0.1818182 | 0.1818182 | 0.1818182 | 0.1818182 | 0 | 0 | 0 | 0 | 0 | 0 | 0 | 0.1818182 | 0 | 0 | 0 | 0 | 0 | 0 | 0 | 0 | 0
181 | 1 | 1 | 1 | 0 | Al0.5CoCrCuFeNiB0.2 | in deaerated 1 N H2SO4 solution | -0.128 |  | 7.257 |  | 0.0877193 | 0.03508772 | 0 | 0.1754386 | 0.1754386 | 0.1754386 | 0.1754386 | 0 | 0 | 0 | 0 | 0 | 0 | 0 | 0.1754386 | 0 | 0 | 0 | 0 | 0 | 0 | 0 | 0 | 0
182 | 1 | 1 | 1 | 0 | Al0.5CoCrCuFeNiB0.6 | in deaerated 1 N H2SO4 solution | -0.132 |  | 12.9 |  | 0.08196721 | 0.09836066 | 0 | 0.1639344 | 0.1639344 | 0.1639344 | 0.1639344 | 0 | 0 | 0 | 0 | 0 | 0 | 0 | 0.1639344 | 0 | 0 | 0 | 0 | 0 | 0 | 0 | 0 | 0
183 | 1 | 1 | 1 | 0 | Al0.5CoCrCuFeNiB1.0 | in deaerated 1 N H2SO4 solution | -0.135 |  | 22.59 |  | 0.07692308 | 0.1538462 | 0 | 0.1538462 | 0.1538462 | 0.1538462 | 0.1538462 | 0 | 0 | 0 | 0 | 0 | 0 | 0 | 0.1538462 | 0 | 0 | 0 | 0 | 0 | 0 | 0 | 0 | 0
184 | 1 | 0 | 0 | 0 | FeCoNiCuSn0 | in3.5%NaCl | -786 | -246 | 0.949 |  | 0 | 0 | 0 | 0.25 | 0 | 0.25 | 0.25 | 0 | 0 | 0 | 0 | 0 | 0 | 0 | 0.25 | 0 | 0 | 0 | 0 | 0 | 0 | 0 | 0 | 0
185 | 1 | 0 | 0 | 0 | FeCoNiCuSn0.02 | in3.5%NaCl | -845 | -153 | 2.125 |  | 0 | 0 | 0 | 0.2487562 | 0 | 0.2487562 | 0.2487562 | 0 | 0 | 0 | 0 | 0 | 0 | 0 | 0.2487562 | 0 | 0.004975124 | 0 | 0 | 0 | 0 | 0 | 0 | 0
186 | 1 | 0 | 0 | 0 | FeCoNiCuSn0.03 | in3.5%NaCl | -853 | -149 | 3.233 |  | 0 | 0 | 0 | 0.248139 | 0 | 0.248139 | 0.248139 | 0 | 0 | 0 | 0 | 0 | 0 | 0 | 0.248139 | 0 | 0.007444169 | 0 | 0 | 0 | 0 | 0 | 0 | 0
187 | 1 | 0 | 0 | 0 | FeCoNiCuSn0.04 | in3.5%NaCl | -722 | -177 | 0.969 |  | 0 | 0 | 0 | 0.2475248 | 0 | 0.2475248 | 0.2475248 | 0 | 0 | 0 | 0 | 0 | 0 | 0 | 0.2475248 | 0 | 0.00990099 | 0 | 0 | 0 | 0 | 0 | 0 | 0
188 | 1 | 0 | 0 | 0 | FeCoNiCuSn0.05 | in3.5%NaCl | -851 | -181 | 1.354 |  | 0 | 0 | 0 | 0.2469136 | 0 | 0.2469136 | 0.2469136 | 0 | 0 | 0 | 0 | 0 | 0 | 0 | 0.2469136 | 0 | 0.01234568 | 0 | 0 | 0 | 0 | 0 | 0 | 0
189 | 1 | 0 | 0 | 0 | FeCoNiCuSn0.07 | in3.5%NaCl | -859 | -170 | 1.855 |  | 0 | 0 | 0 | 0.2457002 | 0 | 0.2457002 | 0.2457002 | 0 | 0 | 0 | 0 | 0 | 0 | 0 | 0.2457002 | 0 | 0.01719902 | 0 | 0 | 0 | 0 | 0 | 0 | 0
190 | 1 | 1 | 0 | 0 | FeCoNiCuSn0.09 | in3.5%NaCl | -929 | -189 | 2.032 |  | 0 | 0 | 0 | 0.2444988 | 0 | 0.2444988 | 0.2444988 | 0 | 0 | 0 | 0 | 0 | 0 | 0 | 0.2444988 | 0 | 0.02200489 | 0 | 0 | 0 | 0 | 0 | 0 | 0
191 | 1 | 0 | 0 | 0 | FeCoNiCuSn0 | in5%NaOH | -984 | 380 | 1.398 |  | 0 | 0 | 0 | 0.25 | 0 | 0.25 | 0.25 | 0 | 0 | 0 | 0 | 0 | 0 | 0 | 0.25 | 0 | 0 | 0 | 0 | 0 | 0 | 0 | 0 | 0
192 | 1 | 0 | 0 | 0 | FeCoNiCuSn0.02 | in5%NaOH | -1009 | 389 | 1.053 |  | 0 | 0 | 0 | 0.2487562 | 0 | 0.2487562 | 0.2487562 | 0 | 0 | 0 | 0 | 0 | 0 | 0 | 0.2487562 | 0 | 0.004975124 | 0 | 0 | 0 | 0 | 0 | 0 | 0
193 | 1 | 0 | 0 | 0 | FeCoNiCuSn0.03 | in5%NaOH | -979 | 381 | 0.933 |  | 0 | 0 | 0 | 0.248139 | 0 | 0.248139 | 0.248139 | 0 | 0 | 0 | 0 | 0 | 0 | 0 | 0.248139 | 0 | 0.007444169 | 0 | 0 | 0 | 0 | 0 | 0 | 0
194 | 1 | 0 | 0 | 0 | FeCoNiCuSn0.04 | in5%NaOH | -1013 | 391 | 1.37 |  | 0 | 0 | 0 | 0.2475248 | 0 | 0.2475248 | 0.2475248 | 0 | 0 | 0 | 0 | 0 | 0 | 0 | 0.2475248 | 0 | 0.00990099 | 0 | 0 | 0 | 0 | 0 | 0 | 0
195 | 1 | 0 | 0 | 0 | FeCoNiCuSn0.05 | in5%NaOH | -971 | 386 | 1.818 |  | 0 | 0 | 0 | 0.2469136 | 0 | 0.2469136 | 0.2469136 | 0 | 0 | 0 | 0 | 0 | 0 | 0 | 0.2469136 | 0 | 0.01234568 | 0 | 0 | 0 | 0 | 0 | 0 | 0
196 | 1 | 0 | 0 | 0 | FeCoNiCuSn0.07 | in5%NaOH | -1005 | 375 | 0.952 |  | 0 | 0 | 0 | 0.2457002 | 0 | 0.2457002 | 0.2457002 | 0 | 0 | 0 | 0 | 0 | 0 | 0 | 0.2457002 | 0 | 0.01719902 | 0 | 0 | 0 | 0 | 0 | 0 | 0
197 | 1 | 1 | 0 | 0 | FeCoNiCuSn0.09 | in5%NaOH | -1030 | 382 | 0.869 |  | 0 | 0 | 0 | 0.2444988 | 0 | 0.2444988 | 0.2444988 | 0 | 0 | 0 | 0 | 0 | 0 | 0 | 0.2444988 | 0 | 0.02200489 | 0 | 0 | 0 | 0 | 0 | 0 | 0
198 | 1 | 1 | 0 | 0 | Al1FeCoNiCrTi | in 0.05mol/L HCl | 550 |  | 29.2 | laser cladding | 0.1666667 | 0 | 0 | 0.1666667 | 0.1666667 | 0 | 0.1666667 | 0 | 0 | 0 | 0 | 0 | 0 | 0 | 0.1666667 | 0 | 0 | 0 | 0.1666667 | 0 | 0 | 0 | 0 | 0
199 | 1 | 1 | 0 | 0 | Al1.3FeCoNiCrTi | in 0.05mol/L HCl | 580 |  | 47.9 | laser cladding | 0.2063492 | 0 | 0 | 0.1587302 | 0.1587302 | 0 | 0.1587302 | 0 | 0 | 0 | 0 | 0 | 0 | 0 | 0.1587302 | 0 | 0 | 0 | 0.1587302 | 0 | 0 | 0 | 0 | 0
200 | 1 | 1 | 0 | 0 | Al1.5FeCoNiCrTi | in 0.05mol/L HCl | 920 |  | 31.4 | laser cladding | 0.2307692 | 0 | 0 | 0.1538462 | 0.1538462 | 0 | 0.1538462 | 0 | 0 | 0 | 0 | 0 | 0 | 0 | 0.1538462 | 0 | 0 | 0 | 0.1538462 | 0 | 0 | 0 | 0 | 0
201 | 1 | 1 | 0 | 0 | Al1.8FeCoNiCrTi | in 0.05mol/L HCl | 673 |  | 7.6 | laser cladding | 0.2647059 | 0 | 0 | 0.1470588 | 0.1470588 | 0 | 0.1470588 | 0 | 0 | 0 | 0 | 0 | 0 | 0 | 0.1470588 | 0 | 0 | 0 | 0.1470588 | 0 | 0 | 0 | 0 | 0
202 | 1 | 1 | 0 | 0 | Al2FeCoNiCrTi | in 0.05mol/L HCl | 666 |  | 31.7 | laser cladding | 0.2857143 | 0 | 0 | 0.1428571 | 0.1428571 | 0 | 0.1428571 | 0 | 0 | 0 | 0 | 0 | 0 | 0 | 0.1428571 | 0 | 0 | 0 | 0.1428571 | 0 | 0 | 0 | 0 | 0
203 | 1 | 1 | 0 | 0 | Al0CoCrFeNiTi0.5 | in 0.5M H2SO4 aqueous solution | -390 |  | 4800 | re-melting and re-solidification | 0 | 0 | 0 | 0.2222222 | 0.2222222 | 0 | 0.2222222 | 0 | 0 | 0 | 0 | 0 | 0 | 0 | 0.2222222 | 0 | 0 | 0 | 0.1111111 | 0 | 0 | 0 | 0 | 0
204 | 1 | 1 | 0 | 0 | Al5CoCrFeNiTi0.5 | in 0.5M H2SO4 aqueous solution | -270 |  | 320 | re-melting and re-solidification | 0.5263158 | 0 | 0 | 0.1052632 | 0.1052632 | 0 | 0.1052632 | 0 | 0 | 0 | 0 | 0 | 0 | 0 | 0.1052632 | 0 | 0 | 0 | 0.05263158 | 0 | 0 | 0 | 0 | 0
205 | 1 | 1 | 0 | 0 | Al10CoCrFeNiTi0.5 | in 0.5M H2SO4 aqueous solution | -100 |  | 0.57 | re-melting and re-solidification | 0.6896552 | 0 | 0 | 0.06896552 | 0.06896552 | 0 | 0.06896552 | 0 | 0 | 0 | 0 | 0 | 0 | 0 | 0.06896552 | 0 | 0 | 0 | 0.03448276 | 0 | 0 | 0 | 0 | 0
206 | 0 | 1 | 0 | 0 | Cu0.9NiAlCoCrFe | in 3.5wt% NaCl solution | -1460 |  | 620 | laser cladding | 0.1694915 | 0 | 0 | 0.1694915 | 0.1694915 | 0.1525424 | 0.1694915 | 0 | 0 | 0 | 0 | 0 | 0 | 0 | 0.1694915 | 0 | 0 | 0 | 0 | 0 | 0 | 0 | 0 | 0
207 | 0 | 0 | 0 | 0 | AlCrNiCuMn | 0.5M H2SO4 | -519.7 |  | 1.202 × 10-4 | melting in a induction furnace for 8000 Hz | 0.2 | 0 | 0 | 0 | 0.2 | 0.2 | 0 | 0 | 0 | 0 | 0 | 0.2 | 0 | 0 | 0.2 | 0 | 0 | 0 | 0 | 0 | 0 | 0 | 0 | 0
208 | 0 | 0 | 0 | 0 | AlCrNiCuMn | 0.5M HCl | -489.8 |  | 1.292 × 10-4 | melting in a induction furnace for 8001 Hz | 0.2 | 0 | 0 | 0 | 0.2 | 0.2 | 0 | 0 | 0 | 0 | 0 | 0.2 | 0 | 0 | 0.2 | 0 | 0 | 0 | 0 | 0 | 0 | 0 | 0 | 0
209 | 1 | 0 | 0 | 0 | Al25Ti25Ga25Be25 | in1Msulfuricacid solution (H2SO4) at ambienttemperature(298K) | -633 |  | 2.62 |  | 0.25 | 0 | 0.25 | 0 | 0 | 0 | 0 | 0.25 | 0 | 0 | 0 | 0 | 0 | 0 | 0 | 0 | 0 | 0 | 0.25 | 0 | 0 | 0 | 0 | 0
210 | 1 | 1 | 0 | 0 | Cu2CrFe2NiMn2 | in1Msulfuricacid solution (H2SO4) at ambienttemperature(298K) | -900 |  | 4.02 |  | 0 | 0 | 0 | 0 | 0.125 | 0.25 | 0.25 | 0 | 0 | 0 | 0 | 0.25 | 0 | 0 | 0.125 | 0 | 0 | 0 | 0 | 0 | 0 | 0 | 0 | 0
211 | 0 | 1 | 0 | 0 | WTaMoNbV | LPBF | -126 |  | 1.759 |  | 0 | 0 | 0 | 0 | 0 | 0 | 0 | 0 | 0 | 0 | 0 | 0 | 0.2 | 0.2 | 0 | 0 | 0 | 0.2 | 0 | 0.2 | 0.2 | 0 | 0 | 0
212 | 0 | 1 | 0 | 0 | WTaMoNbV | AMF | -85 |  | 2.936 |  | 0 | 0 | 0 | 0 | 0 | 0 | 0 | 0 | 0 | 0 | 0 | 0 | 0.2 | 0.2 | 0 | 0 | 0 | 0.2 | 0 | 0.2 | 0.2 | 0 | 0 | 0
213 | 1 | 1 | 0 | 0 | AlCoCr0.5Ni | Filtered Seawater | -249 |  | 0.86 | Atmospheric plasma spray | 0.2857143 | 0 | 0 | 0.2857143 | 0.1428571 | 0 | 0 | 0 | 0 | 0 | 0 | 0 | 0 | 0 | 0.2857143 | 0 | 0 | 0 | 0 | 0 | 0 | 0 | 0 | 0
214 | 1 | 1 | 0 | 0 | AlCoCrFeNi | Filtered Seawater | -321 |  | 0.83 | Atmospheric plasma spray | 0.2 | 0 | 0 | 0.2 | 0.2 | 0 | 0.2 | 0 | 0 | 0 | 0 | 0 | 0 | 0 | 0.2 | 0 | 0 | 0 | 0 | 0 | 0 | 0 | 0 | 0
215 | 1 | 0 | 0 | 0 | CoCrFeNiW 0.5 | in 3.5 wt% NaCl solution | -308 | 1077 | 0.135 | As-cast | 0 | 0 | 0 | 0.2 | 0.2 | 0 | 0.2 | 0 | 0 | 0 | 0 | 0 | 0 | 0 | 0.2 | 0 | 0 | 0 | 0 | 0 | 0.2 | 0 | 0 | 0
216 | 1 | 0 | 0 | 0 | CoCrFeNiW 0.5 | in 3.5 wt% NaCl solution | -303 | 1067 | 0.132 | 600 °C | 0 | 0 | 0 | 0.2 | 0.2 | 0 | 0.2 | 0 | 0 | 0 | 0 | 0 | 0 | 0 | 0.2 | 0 | 0 | 0 | 0 | 0 | 0.2 | 0 | 0 | 0
217 | 1 | 0 | 0 | 0 | CoCrFeNiW 0.5 | in 3.5 wt% NaCl solution | -327 | 1048 | 0.137 | 800 °C | 0 | 0 | 0 | 0.2 | 0.2 | 0 | 0.2 | 0 | 0 | 0 | 0 | 0 | 0 | 0 | 0.2 | 0 | 0 | 0 | 0 | 0 | 0.2 | 0 | 0 | 0
218 | 1 | 0 | 0 | 0 | CoCrFeNiW 0.5 | in 3.5 wt% NaCl solution | -313 | 980 | 0.242 | 1000 °C | 0 | 0 | 0 | 0.2 | 0.2 | 0 | 0.2 | 0 | 0 | 0 | 0 | 0 | 0 | 0 | 0.2 | 0 | 0 | 0 | 0 | 0 | 0.2 | 0 | 0 | 0
219 | 1 | 0 | 0 | 0 | CoCrFeNiW 0.5 | in 3.5 wt% NaCl solution | -309 | 1086 | 0.186 | 1200 °C | 0 | 0 | 0 | 0.2 | 0.2 | 0 | 0.2 | 0 | 0 | 0 | 0 | 0 | 0 | 0 | 0.2 | 0 | 0 | 0 | 0 | 0 | 0.2 | 0 | 0 | 0
220 | 1 | 1 | 0 | 0 | Al 0.5 CoCrFeNiCu | in 3.5 wt% NaCl electrolyte | -247 |  | 57.32 | powder metallurgy | 0.1666667 | 0 | 0 | 0.1666667 | 0.1666667 | 0.1666667 | 0.1666667 | 0 | 0 | 0 | 0 | 0 | 0 | 0 | 0.1666667 | 0 | 0 | 0 | 0 | 0 | 0 | 0 | 0 | 0
221 | 1 | 1 | 0 | 0 | Al 1.0 CoCrFeNiCu | in 3.5 wt% NaCl electrolyte | -235 |  | 28.58 | powder metallurgy | 0.1666667 | 0 | 0 | 0.1666667 | 0.1666667 | 0.1666667 | 0.1666667 | 0 | 0 | 0 | 0 | 0 | 0 | 0 | 0.1666667 | 0 | 0 | 0 | 0 | 0 | 0 | 0 | 0 | 0
222 | 1 | 1 | 0 | 0 | Al 1.5 CoCrFeNiCu | in 3.5 wt% NaCl electrolyte | -449 |  | 41.71 | powder metallurgy | 0.1666667 | 0 | 0 | 0.1666667 | 0.1666667 | 0.1666667 | 0.1666667 | 0 | 0 | 0 | 0 | 0 | 0 | 0 | 0.1666667 | 0 | 0 | 0 | 0 | 0 | 0 | 0 | 0 | 0
223 | 1 | 1 | 0 | 0 | Al 2.0 CoCrFeNiCu | in 3.5 wt% NaCl electrolyte | -313 |  | 42.58 | powder metallurgy | 0.1666667 | 0 | 0 | 0.1666667 | 0.1666667 | 0.1666667 | 0.1666667 | 0 | 0 | 0 | 0 | 0 | 0 | 0 | 0.1666667 | 0 | 0 | 0 | 0 | 0 | 0 | 0 | 0 | 0
224 | 1 | 0 | 0 | 0 | Al0.3Cu0.3CoCrFeNi | in the 3.5 wt% NaCl solution | -288 |  | 0.273 | passivation | 0.06521739 | 0 | 0 | 0.2173913 | 0.2173913 | 0.06521739 | 0.2173913 | 0 | 0 | 0 | 0 | 0 | 0 | 0 | 0.2173913 | 0 | 0 | 0 | 0 | 0 | 0 | 0 | 0 | 0
225 | 1 | 0 | 0 | 0 | Al0.3Cu0.4CoCrFeNi | in the 3.5 wt% NaCl solution | -261 |  | 0.34 | passivation | 0.06382979 | 0 | 0 | 0.212766 | 0.212766 | 0.08510638 | 0.212766 | 0 | 0 | 0 | 0 | 0 | 0 | 0 | 0.212766 | 0 | 0 | 0 | 0 | 0 | 0 | 0 | 0 | 0
226 | 1 | 0 | 0 | 0 | Al0.3Cu0.5CoCrFeNi | in the 3.5 wt% NaCl solution | -254 |  | 0.743 | passivation | 0.0625 | 0 | 0 | 0.2083333 | 0.2083333 | 0.1041667 | 0.2083333 | 0 | 0 | 0 | 0 | 0 | 0 | 0 | 0.2083333 | 0 | 0 | 0 | 0 | 0 | 0 | 0 | 0 | 0
227 | 1 | 0 | 0 | 0 | Al0.3Cu0.6CoCrFeNi | in the 3.5 wt% NaCl solution | -248 |  | 0.976 | passivation | 0.06122449 | 0 | 0 | 0.2040816 | 0.2040816 | 0.122449 | 0.2040816 | 0 | 0 | 0 | 0 | 0 | 0 | 0 | 0.2040816 | 0 | 0 | 0 | 0 | 0 | 0 | 0 | 0 | 0
228 | 0 | 1 | 0 | 0 | Fe1.125Ni1.06CrAl | in 3.5 wt% NaCl solution | -228 |  | 9.262×10-3 | electrochemical absorption | 0.2389486 | 0 | 0 | 0 | 0.2389486 | 0 | 0.2688172 | 0 | 0 | 0 | 0 | 0 | 0 | 0 | 0.2532855 | 0 | 0 | 0 | 0 | 0 | 0 | 0 | 0 | 0
229 | 0 | 1 | 0 | 0 | Fe1.125Ni1.125CrAl | in 3.5 wt% NaCl solution | -223 |  | 6.34×10-2 | electrochemical absorption | 0.2352941 | 0 | 0 | 0 | 0.2352941 | 0 | 0.2647059 | 0 | 0 | 0 | 0 | 0 | 0 | 0 | 0.2647059 | 0 | 0 | 0 | 0 | 0 | 0 | 0 | 0 | 0
230 | 0 | 1 | 0 | 0 | FeNiCrAl | in 3.5 wt% NaCl solution | -281 |  | 1.896×10-1 | electrochemical absorption | 0.25 | 0 | 0 | 0 | 0.25 | 0 | 0.25 | 0 | 0 | 0 | 0 | 0 | 0 | 0 | 0.25 | 0 | 0 | 0 | 0 | 0 | 0 | 0 | 0 | 0
231 | 0 | 1 | 0 | 1 | TiZrHfNbFe0 | in phosphate buffer saline (PBS) solution | -390 |  | 1.093 |  | 0 | 0 | 0 | 0 | 0 | 0 | 0 | 0 | 0.25 | 0 | 0 | 0 | 0 | 0.25 | 0 | 0 | 0 | 0 | 0.25 | 0 | 0 | 0 | 0 | 0.25
232 | 0 | 1 | 0 | 1 | TiZrHfNbFe0.25 | in phosphate buffer saline (PBS) solution | -420 |  | 0.933 |  | 0 | 0 | 0 | 0 | 0 | 0 | 0.05882353 | 0 | 0.2352941 | 0 | 0 | 0 | 0 | 0.2352941 | 0 | 0 | 0 | 0 | 0.2352941 | 0 | 0 | 0 | 0 | 0.2352941
233 | 0 | 1 | 0 | 1 | TiZrHfNbFe0.5 | in phosphate buffer saline (PBS) solution | -300 |  | 0.28 |  | 0 | 0 | 0 | 0 | 0 | 0 | 0.1111111 | 0 | 0.2222222 | 0 | 0 | 0 | 0 | 0.2222222 | 0 | 0 | 0 | 0 | 0.2222222 | 0 | 0 | 0 | 0 | 0.2222222
234 | 0 | 1 | 0 | 1 | TiZrHfNbFe0.75 | in phosphate buffer saline (PBS) solution | -270 | 1360 | 0.166 |  | 0 | 0 | 0 | 0 | 0 | 0 | 0.1578947 | 0 | 0.2105263 | 0 | 0 | 0 | 0 | 0.2105263 | 0 | 0 | 0 | 0 | 0.2105263 | 0 | 0 | 0 | 0 | 0.2105263
235 | 0 | 1 | 0 | 1 | TiZrHfNbFe | in phosphate buffer saline (PBS) solution | -330 | 1220 | 0.518 |  | 0 | 0 | 0 | 0 | 0 | 0 | 0.2 | 0 | 0.2 | 0 | 0 | 0 | 0 | 0.2 | 0 | 0 | 0 | 0 | 0.2 | 0 | 0 | 0 | 0 | 0.2
236 | 0 | 1 | 0 | 1 | TiZrHfNbFe1.5 | in phosphate buffer saline (PBS) solution | -490 | 1160 | 1.55 |  | 0 | 0 | 0 | 0 | 0 | 0 | 0.2727273 | 0 | 0.1818182 | 0 | 0 | 0 | 0 | 0.1818182 | 0 | 0 | 0 | 0 | 0.1818182 | 0 | 0 | 0 | 0 | 0.1818182
237 | 0 | 1 | 0 | 1 | TiZrHfNbFe2 | in phosphate buffer saline (PBS) solution | -510 | 820 | 2.71 |  | 0 | 0 | 0 | 0 | 0 | 0 | 0.3333333 | 0 | 0.1666667 | 0 | 0 | 0 | 0 | 0.1666667 | 0 | 0 | 0 | 0 | 0.1666667 | 0 | 0 | 0 | 0 | 0.1666667
238 | 0 | 1 | 0 | 0 | TiZrHfNbTa | in Hank’s solution at 310 K | -302 |  | 0.08×10-3 | arc-melting | 0 | 0 | 0 | 0 | 0 | 0 | 0 | 0 | 0.2 | 0 | 0 | 0 | 0 | 0.2 | 0 | 0 | 0 | 0.2 | 0.2 | 0 | 0 | 0 | 0 | 0.2
239 | 0 | 1 | 0 | 0 | Ti5Zr5Hf5Nb1.5Ta1.5 | in Hank’s solution at 310 K | -407 |  | 1.19×10-3 | arc-melting | 0 | 0 | 0 | 0 | 0 | 0 | 0 | 0 | 0.2777778 | 0 | 0 | 0 | 0 | 0.08333333 | 0 | 0 | 0 | 0.08333333 | 0.2777778 | 0 | 0 | 0 | 0 | 0.2777778
240 | 0 | 1 | 0 | 0 | Ti5Zr5Hf5Nb2.5Ta2.5 | in Hank’s solution at 310 K | -437 | 1238 | 1.22×10-3 | arc-melting | 0 | 0 | 0 | 0 | 0 | 0 | 0 | 0 | 0.25 | 0 | 0 | 0 | 0 | 0.125 | 0 | 0 | 0 | 0.125 | 0.25 | 0 | 0 | 0 | 0 | 0.25
241 | 0 | 0 | 0 | 1 | TiMoNbTaW | in 3.5 wt% NaCl solution | -45.124 |  | 0.077 | arc melting | 0 | 0 | 0 | 0 | 0 | 0 | 0 | 0 | 0 | 0 | 0 | 0 | 0.2 | 0.2 | 0 | 0 | 0 | 0.2 | 0.2 | 0 | 0.2 | 0 | 0 | 0
242 | 0 | 0 | 0 | 1 | TiMoNbTaWCr | in 3.5 wt% NaCl solution | 65.189 |  | 0.055 | arc melting | 0 | 0 | 0 | 0 | 0.1666667 | 0 | 0 | 0 | 0 | 0 | 0 | 0 | 0.1666667 | 0.1666667 | 0 | 0 | 0 | 0.1666667 | 0.1666667 | 0 | 0.1666667 | 0 | 0 | 0
243 | 0 | 0 | 0 | 1 | Hf0.5Nb0.5Ta0.5Ti1.5Zr | in 3.5 wt% NaCl solution | -247.96 | 0.39 | 0.5 | arc melting | 0 | 0 | 0 | 0 | 0 | 0 | 0 | 0 | 0.125 | 0 | 0 | 0 | 0 | 0.125 | 0 | 0 | 0 | 0.125 | 0.375 | 0 | 0 | 0 | 0 | 0.25
244 | 1 | 0 | 0 | 1 | Al35Mg25Zn30Cu5Si5 | in 3.5 wt% NaCl solution for 1 h | -1120 |  | 1.44 | as-cast | 0.35 | 0 | 0 | 0 | 0 | 0.05 | 0 | 0 | 0 | 0 | 0.25 | 0 | 0 | 0 | 0 | 0.05 | 0 | 0 | 0 | 0 | 0 | 0 | 0.3 | 0
245 | 1 | 0 | 0 | 1 | Al35Mg20Zn30Cu5Si10 | in 3.5 wt% NaCl solution for 1 h | -1130 |  | 1.11 | as-cast | 0.35 | 0 | 0 | 0 | 0 | 0.05 | 0 | 0 | 0 | 0 | 0.2 | 0 | 0 | 0 | 0 | 0.1 | 0 | 0 | 0 | 0 | 0 | 0 | 0.3 | 0
246 | 1 | 0 | 0 | 1 | Al35Mg20Zn30Cu5Si15 | in 3.5 wt% NaCl solution for 1 h | -1210 |  | 0.92 | as-cast | 0.3333333 | 0 | 0 | 0 | 0 | 0.04761905 | 0 | 0 | 0 | 0 | 0.1904762 | 0 | 0 | 0 | 0 | 0.1428571 | 0 | 0 | 0 | 0 | 0 | 0 | 0.2857143 | 0
247 | 1 | 0 | 0 | 0 | Al7.5Co20.5Fe24Ni24Cr24 | in 0.5 molL1 H2SO4 solution | -210.552 |  | 19.172 | AC | 0.075 | 0 | 0 | 0.205 | 0.24 | 0 | 0.24 | 0 | 0 | 0 | 0 | 0 | 0 | 0 | 0.24 | 0 | 0 | 0 | 0 | 0 | 0 | 0 | 0 | 0
248 | 1 | 0 | 0 | 0 | Al7.5Co20.5Fe24Ni24Cr24 | in 0.5 molL1 H2SO4 solution | -145.785 |  | 9.913 | AC+Homo | 0.075 | 0 | 0 | 0.205 | 0.24 | 0 | 0.24 | 0 | 0 | 0 | 0 | 0 | 0 | 0 | 0.24 | 0 | 0 | 0 | 0 | 0 | 0 | 0 | 0 | 0
249 | 1 | 0 | 0 | 1 | Al7.5Co20.5Fe24Ni24Cr24 | in 0.5 molL1 H2SO4 solution | -260.069 |  | 24.976 | AC+Homo+900°C/8h | 0.075 | 0 | 0 | 0.205 | 0.24 | 0 | 0.24 | 0 | 0 | 0 | 0 | 0 | 0 | 0 | 0.24 | 0 | 0 | 0 | 0 | 0 | 0 | 0 | 0 | 0
250 | 1 | 0 | 0 | 1 | Al7.5Co20.5Fe24Ni24Cr24 | in 0.5 molL1 H2SO4 solution | -327.125 |  | 34.516 | AC+Homo+700°C/8h | 0.075 | 0 | 0 | 0.205 | 0.24 | 0 | 0.24 | 0 | 0 | 0 | 0 | 0 | 0 | 0 | 0.24 | 0 | 0 | 0 | 0 | 0 | 0 | 0 | 0 | 0
251 | 1 | 1 | 0 | 0 | CuFeTiZr | in 3.5wt.%NaClsolution | -328 |  | 0.204 | annealed at 900 ◦C | 0 | 0 | 0 | 0 | 0 | 0.25 | 0.25 | 0 | 0 | 0 | 0 | 0 | 0 | 0 | 0 | 0 | 0 | 0 | 0.25 | 0 | 0 | 0 | 0 | 0.25
252 | 1 | 1 | 0 | 0 | CoCrFeNi1.7Ti0.3 | in 3.5wt.%NaClsolution | -260 |  | 0.0132 | annealed at 900 ◦C | 0 | 0 | 0 | 0.2 | 0.2 | 0 | 0.2 | 0 | 0 | 0 | 0 | 0 | 0 | 0 | 0.34 | 0 | 0 | 0 | 0.06 | 0 | 0 | 0 | 0 | 0
253 | 0 | 1 | 0 | 1 | CuFeTiZrNi0.1 | in 3.5wt.%NaClsolution | -292 |  | 0.0704 | annealed at 900 ◦C | 0 | 0 | 0 | 0 | 0 | 0.2439024 | 0.2439024 | 0 | 0 | 0 | 0 | 0 | 0 | 0 | 0.02439024 | 0 | 0 | 0 | 0.2439024 | 0 | 0 | 0 | 0 | 0.2439024
254 | 0 | 1 | 0 | 1 | CuFeTiZrNi0.3 | in 3.5wt.%NaClsolution | -264 |  | 0.0595 | annealed at 900 ◦C | 0 | 0 | 0 | 0 | 0 | 0.2325581 | 0.2325581 | 0 | 0 | 0 | 0 | 0 | 0 | 0 | 0.06976744 | 0 | 0 | 0 | 0.2325581 | 0 | 0 | 0 | 0 | 0.2325581
255 | 1 | 1 | 0 | 1 | CuFeTiZrNi0.5 | in 3.5wt.%NaClsolution | -242 |  | 0.0565 | annealed at 900 ◦C | 0 | 0 | 0 | 0 | 0 | 0.2222222 | 0.2222222 | 0 | 0 | 0 | 0 | 0 | 0 | 0 | 0.1111111 | 0 | 0 | 0 | 0.2222222 | 0 | 0 | 0 | 0 | 0.2222222
256 | 1 | 1 | 0 | 1 | CuFeTiZrNi0.8 | in 3.5wt.%NaClsolution | -240 |  | 0.0532 | annealed at 900 ◦C | 0 | 0 | 0 | 0 | 0 | 0.2083333 | 0.2083333 | 0 | 0 | 0 | 0 | 0 | 0 | 0 | 0.1666667 | 0 | 0 | 0 | 0.2083333 | 0 | 0 | 0 | 0 | 0.2083333
257 | 1 | 1 | 0 | 1 | CuFeTiZrNi | in 3.5wt.%NaClsolution | -236 |  | 0.0511 | annealed at 900 ◦C | 0 | 0 | 0 | 0 | 0 | 0.2 | 0.2 | 0 | 0 | 0 | 0 | 0 | 0 | 0 | 0.2 | 0 | 0 | 0 | 0.2 | 0 | 0 | 0 | 0 | 0.2
258 | 0 | 1 | 0 | 0 | Ti45Zr37Nb16Fe1Mo1 | in a phosphate buffer solution (PBS) | -264 |  | 0.15 | as-cast | 0 | 0 | 0 | 0 | 0 | 0 | 0.01 | 0 | 0 | 0 | 0 | 0 | 0.01 | 0.16 | 0 | 0 | 0 | 0 | 0.45 | 0 | 0 | 0 | 0 | 0.37
259 | 0 | 1 | 0 | 0 | Ti45Zr37Nb16Fe1Mo1 | in a phosphate buffer solution (PBS) | -718 |  | 1.73 | cold rolled | 0 | 0 | 0 | 0 | 0 | 0 | 0.01 | 0 | 0 | 0 | 0 | 0 | 0.01 | 0.16 | 0 | 0 | 0 | 0 | 0.45 | 0 | 0 | 0 | 0 | 0.37
260 | 0 | 1 | 0 | 0 | Ti45Zr37Nb16Fe1Mo1 | in a phosphate buffer solution (PBS) | -509 |  | 1.29 | Ti6Al4V | 0 | 0 | 0 | 0 | 0 | 0 | 0.01 | 0 | 0 | 0 | 0 | 0 | 0.01 | 0.16 | 0 | 0 | 0 | 0 | 0.45 | 0 | 0 | 0 | 0 | 0.37
261 | 1 | 0 | 0 | 0 | FeCoCrNiAl | in a 3.5% NaCl solution | -945 |  | 4.78 | PVD 50A | 0.2 | 0 | 0 | 0.2 | 0.2 | 0 | 0.2 | 0 | 0 | 0 | 0 | 0 | 0 | 0 | 0.2 | 0 | 0 | 0 | 0 | 0 | 0 | 0 | 0 | 0
262 | 1 | 0 | 0 | 0 | FeCoCrNiAl | in a 3.5% NaCl solution | -984 |  | 6.3 | PVD 80A | 0.2 | 0 | 0 | 0.2 | 0.2 | 0 | 0.2 | 0 | 0 | 0 | 0 | 0 | 0 | 0 | 0.2 | 0 | 0 | 0 | 0 | 0 | 0 | 0 | 0 | 0
263 | 1 | 0 | 0 | 0 | FeCoCrNiAl | in a 3.5% NaCl solution | -1010 |  | 15.82 | 304 stainless steel | 0.2 | 0 | 0 | 0.2 | 0.2 | 0 | 0.2 | 0 | 0 | 0 | 0 | 0 | 0 | 0 | 0.2 | 0 | 0 | 0 | 0 | 0 | 0 | 0 | 0 | 0
264 | 1 | 0 | 0 | 0 | FeCoCrNiAl | in a 3.5% NaCl solution | -850 |  | 3.16 | LSP 5J | 0.2 | 0 | 0 | 0.2 | 0.2 | 0 | 0.2 | 0 | 0 | 0 | 0 | 0 | 0 | 0 | 0.2 | 0 | 0 | 0 | 0 | 0 | 0 | 0 | 0 | 0
265 | 1 | 0 | 0 | 0 | FeCoCrNiAl | in a 3.5% NaCl solution | -530 |  | 1.99 | LSP 7J | 0.2 | 0 | 0 | 0.2 | 0.2 | 0 | 0.2 | 0 | 0 | 0 | 0 | 0 | 0 | 0 | 0.2 | 0 | 0 | 0 | 0 | 0 | 0 | 0 | 0 | 0
266 | 1 | 0 | 0 | 0 | FeCoCrNiAl | in a 3.5% NaCl solution | -945 |  | 5.01 | LSP cast sample | 0.2 | 0 | 0 | 0.2 | 0.2 | 0 | 0.2 | 0 | 0 | 0 | 0 | 0 | 0 | 0 | 0.2 | 0 | 0 | 0 | 0 | 0 | 0 | 0 | 0 | 0
267 | 1 | 0 | 0 | 1 | CrFeCoNiV0.5 | in 1M deaerated H2SO4 solution | -60 |  | 29 | 30 ◦C | 0 | 0 | 0 | 0.2222222 | 0.2222222 | 0 | 0.2222222 | 0 | 0 | 0 | 0 | 0 | 0 | 0 | 0.2222222 | 0 | 0 | 0 | 0 | 0.1111111 | 0 | 0 | 0 | 0
268 | 1 | 0 | 0 | 1 | CrFeCoNiV0.5 | in 1M deaerated H2SO4 solution | -80 |  | 69 | 60 ◦C | 0 | 0 | 0 | 0.2222222 | 0.2222222 | 0 | 0.2222222 | 0 | 0 | 0 | 0 | 0 | 0 | 0 | 0.2222222 | 0 | 0 | 0 | 0 | 0.1111111 | 0 | 0 | 0 | 0
269 | 1 | 0 | 0 | 1 | CrFeCoNiV | in 1M deaerated H2SO4 solution | -190 |  | 31 | 30 ◦C | 0 | 0 | 0 | 0.2 | 0.2 | 0 | 0.2 | 0 | 0 | 0 | 0 | 0 | 0 | 0 | 0.2 | 0 | 0 | 0 | 0 | 0.2 | 0 | 0 | 0 | 0
270 | 1 | 0 | 0 | 1 | CrFeCoNiV | in 1M deaerated H2SO4 solution | -160 |  | 103 | 60 ◦C | 0 | 0 | 0 | 0.2 | 0.2 | 0 | 0.2 | 0 | 0 | 0 | 0 | 0 | 0 | 0 | 0.2 | 0 | 0 | 0 | 0 | 0.2 | 0 | 0 | 0 | 0
271 | 0 | 0 | 0 | 0 | Fe 40 Mn 20 Cr 20 Ni 20 | in 0.5MH2SO4 solution | -882 |  | 372 | Ce-free HEA | 0 | 0 | 0 | 0 | 0.25 | 0 | 0.25 | 0 | 0 | 0 | 0 | 0.25 | 0 | 0 | 0.25 | 0 | 0 | 0 | 0 | 0 | 0 | 0 | 0 | 0
272 | 0 | 0 | 0 | 0 | Fe 40 Mn 20 Cr 20 Ni 20 | in 0.5MH2SO4 solution | -875 |  | 288 | Ce-0.05 HEA | 0 | 0 | 0 | 0 | 0.25 | 0 | 0.25 | 0 | 0 | 0 | 0 | 0.25 | 0 | 0 | 0.25 | 0 | 0 | 0 | 0 | 0 | 0 | 0 | 0 | 0
273 | 0 | 0 | 0 | 0 | Fe 40 Mn 20 Cr 20 Ni 20 | in 0.5MH2SO4 solution | -843 |  | 154 | Ce-0.10 HEA | 0 | 0 | 0 | 0 | 0.25 | 0 | 0.25 | 0 | 0 | 0 | 0 | 0.25 | 0 | 0 | 0.25 | 0 | 0 | 0 | 0 | 0 | 0 | 0 | 0 | 0
274 | 0 | 0 | 0 | 0 | Fe 40 Mn 20 Cr 20 Ni 20 | in 0.5MH2SO4 solution | -864 |  | 495 | Ce-0.15 HEA | 0 | 0 | 0 | 0 | 0.25 | 0 | 0.25 | 0 | 0 | 0 | 0 | 0.25 | 0 | 0 | 0.25 | 0 | 0 | 0 | 0 | 0 | 0 | 0 | 0 | 0
275 | 1 | 0 | 0 | 0 | CoCrFeMnNi | in 3.5% NaCl solution | -313 |  | 4 | SLM | 0 | 0 | 0 | 0.2 | 0.2 | 0 | 0.2 | 0 | 0 | 0 | 0 | 0.2 | 0 | 0 | 0.2 | 0 | 0 | 0 | 0 | 0 | 0 | 0 | 0 | 0
276 | 1 | 1 | 0 | 0 | Al0.7FeCrCoNi | in0.9%NaClsolution | -224 |  | 0.9 | induction melting | 0.1489362 | 0 | 0 | 0.212766 | 0.212766 | 0 | 0.212766 | 0 | 0 | 0 | 0 | 0 | 0 | 0 | 0.212766 | 0 | 0 | 0 | 0 | 0 | 0 | 0 | 0 | 0
277 | 1 | 0 | 0 | 0 | CoCrFeNiCu | in0.9%NaClsolution | -210 |  | 1.1 | induction melting | 0 | 0 | 0 | 0.2 | 0.2 | 0.2 | 0.2 | 0 | 0 | 0 | 0 | 0 | 0 | 0 | 0.2 | 0 | 0 | 0 | 0 | 0 | 0 | 0 | 0 | 0
278 | 1 | 0 | 0 | 0 | TiAlFeCoNi | in0.9%NaClsolution | -435 |  | 4.6 | induction melting | 0.2 | 0 | 0 | 0.2 | 0 | 0 | 0.2 | 0 | 0 | 0 | 0 | 0 | 0 | 0 | 0.2 | 0 | 0 | 0 | 0.2 | 0 | 0 | 0 | 0 | 0
279 | 1 | 0 | 0 | 0 | Mn0.5TiCuAlCr | in0.9%NaClsolution | -253 |  | 1.3 | induction melting | 0.2222222 | 0 | 0 | 0 | 0.2222222 | 0.2222222 | 0 | 0 | 0 | 0 | 0 | 0.1111111 | 0 | 0 | 0 | 0 | 0 | 0 | 0.2222222 | 0 | 0 | 0 | 0 | 0
280 | 1 | 0 | 0 | 0 | Ti6Al4V | in0.9%NaClsolution | -268 |  | 1 | induction melting | 0.3636364 | 0 | 0 | 0 | 0 | 0 | 0 | 0 | 0 | 0 | 0 | 0 | 0 | 0 | 0 | 0 | 0 | 0 | 0.5454545 | 0.09090909 | 0 | 0 | 0 | 0
281 | 0 | 1 | 0 | 0 | Ti20Zr20Nb20V20Ta20 | in 1 M KOH solution | -575 | -160 |  | arc-melting | 0 | 0 | 0 | 0 | 0 | 0 | 0 | 0 | 0 | 0 | 0 | 0 | 0 | 0.2 | 0 | 0 | 0 | 0.2 | 0.2 | 0.2 | 0 | 0 | 0 | 0.2
282 | 0 | 1 | 0 | 0 | Ti25Zr25Nb15V15Ta20 | in 1 M KOH solution | -456 |  |  | arc-melting | 0 | 0 | 0 | 0 | 0 | 0 | 0 | 0 | 0 | 0 | 0 | 0 | 0 | 0.15 | 0 | 0 | 0 | 0.2 | 0.25 | 0.15 | 0 | 0 | 0 | 0.25
283 | 0 | 1 | 0 | 0 | Ti20Zr20Nb15V15Ta15Hf15 | in 1 M KOH solution | -498 |  |  | arc-melting | 0 | 0 | 0 | 0 | 0 | 0 | 0 | 0 | 0.15 | 0 | 0 | 0 | 0 | 0.15 | 0 | 0 | 0 | 0.15 | 0.2 | 0.15 | 0 | 0 | 0 | 0.2
284 | 1 | 1 | 0 | 0 | AlCoCuFeNi | in a 3.5 wt.% NaCl solution | -310 |  | 0.86 | SLM | 0.2 | 0 | 0 | 0.2 | 0 | 0.2 | 0.2 | 0 | 0 | 0 | 0 | 0 | 0 | 0 | 0.2 | 0 | 0 | 0 | 0 | 0 | 0 | 0 | 0 | 0
285 | 1 | 1 | 0 | 0 | AlCoCuFeNi | in a 3.5 wt.% NaCl solution | -250 |  | 3.25 | LMD | 0.2 | 0 | 0 | 0.2 | 0 | 0.2 | 0.2 | 0 | 0 | 0 | 0 | 0 | 0 | 0 | 0.2 | 0 | 0 | 0 | 0 | 0 | 0 | 0 | 0 | 0
286 | 1 | 1 | 0 | 0 | AlCoCuFe 2.1 Ni | in a 3.5 wt.% NaCl solution | -640 |  | 8.79 | GTA | 0.2 | 0 | 0 | 0.2 | 0 | 0.2 | 0.2 | 0 | 0 | 0 | 0 | 0 | 0 | 0 | 0.2 | 0 | 0 | 0 | 0 | 0 | 0 | 0 | 0 | 0
287 | 1 | 1 | 0 | 0 | AlCoCuFe 2.1 Ni | in a 3.5 wt.% NaCl solution | -450 |  | 6.31 | U-GTA | 0.2 | 0 | 0 | 0.2 | 0 | 0.2 | 0.2 | 0 | 0 | 0 | 0 | 0 | 0 | 0 | 0.2 | 0 | 0 | 0 | 0 | 0 | 0 | 0 | 0 | 0
288 | 1 | 0 | 0 | 0 | CoCrCuFeNi | in a 6 mol/L HCl solution | -400 |  | 110 | PTA | 0 | 0 | 0 | 0.2 | 0.2 | 0.2 | 0.2 | 0 | 0 | 0 | 0 | 0 | 0 | 0 | 0.2 | 0 | 0 | 0 | 0 | 0 | 0 | 0 | 0 | 0
289 | 1 | 0 | 0 | 1 | CoCrCuFeNbNi | in a 6 mol/L HCl solution | -400 |  | 890 | PTA | 0 | 0 | 0 | 0.1666667 | 0.1666667 | 0.1666667 | 0.1666667 | 0 | 0 | 0 | 0 | 0 | 0 | 0.1666667 | 0.1666667 | 0 | 0 | 0 | 0 | 0 | 0 | 0 | 0 | 0
290 | 1 | 1 | 0 | 1 | AlCoCuFeNi | in a 0.5 mol/L H2SO4 solution | -58 |  | 7.93 | AC | 0.2 | 0 | 0 | 0.2 | 0 | 0.2 | 0.2 | 0 | 0 | 0 | 0 | 0 | 0 | 0 | 0.2 | 0 | 0 | 0 | 0 | 0 | 0 | 0 | 0 | 0
291 | 0 | 0 | 0 | 1 | Al0.3CoCrFeNi | in the 3.5 wt.% NaCl solution | -189 | 522 | 6.32 (±2.75)×10−2 | As-forged | 0.06976744 | 0 | 0 | 0.2325581 | 0.2325581 | 0 | 0.2325581 | 0 | 0 | 0 | 0 | 0 | 0 | 0 | 0.2325581 | 0 | 0 | 0 | 0 | 0 | 0 | 0 | 0 | 0
292 | 0 | 0 | 0 | 1 | Al0.5CoCrFeNi | in the 3.5 wt.% NaCl solution | -261 | 316 | 1.87 (±0.46)×10−1 | As-forged | 0.1111111 | 0 | 0 | 0.2222222 | 0.2222222 | 0 | 0.2222222 | 0 | 0 | 0 | 0 | 0 | 0 | 0 | 0.2222222 | 0 | 0 | 0 | 0 | 0 | 0 | 0 | 0 | 0
293 | 0 | 0 | 0 | 1 | Al0.7CoCrFeNi | in the 3.5 wt.% NaCl solution | -292 | 118 | 3.92 (±0.54)×10−1 | As-forged | 0.1489362 | 0 | 0 | 0.212766 | 0.212766 | 0 | 0.212766 | 0 | 0 | 0 | 0 | 0 | 0 | 0 | 0.212766 | 0 | 0 | 0 | 0 | 0 | 0 | 0 | 0 | 0
294 | 0 | 0 | 0 | 1 | Al0.3CoCrFeNi | in the 3.5 wt.% NaCl solution | -180 | 808 | 2.89 (±0.66)×10−2 | As-equilibrated | 0.06976744 | 0 | 0 | 0.2325581 | 0.2325581 | 0 | 0.2325581 | 0 | 0 | 0 | 0 | 0 | 0 | 0 | 0.2325581 | 0 | 0 | 0 | 0 | 0 | 0 | 0 | 0 | 0
295 | 0 | 0 | 0 | 1 | Al0.5CoCrFeNi | in the 3.5 wt.% NaCl solution | -228 | 496 | 7.14 (±2.86)×10−2 | As-equilibrated | 0.1111111 | 0 | 0 | 0.2222222 | 0.2222222 | 0 | 0.2222222 | 0 | 0 | 0 | 0 | 0 | 0 | 0 | 0.2222222 | 0 | 0 | 0 | 0 | 0 | 0 | 0 | 0 | 0
296 | 0 | 0 | 0 | 1 | Al0.7CoCrFeNi | in the 3.5 wt.% NaCl solution | -258 | 256 | 2.67 (±0.52)×10−1 | As-equilibrated | 0.1489362 | 0 | 0 | 0.212766 | 0.212766 | 0 | 0.212766 | 0 | 0 | 0 | 0 | 0 | 0 | 0 | 0.212766 | 0 | 0 | 0 | 0 | 0 | 0 | 0 | 0 | 0
297 | 0 | 1 | 0 | 0 | Al0.3CoCrFeNi | in the 3.5 wt.% NaCl solution | -195 | 460 (±18) | 8.35 × 10−2(±0.027) | arc-melting | 0.06976744 | 0 | 0 | 0.2325581 | 0.2325581 | 0 | 0.2325581 | 0 | 0 | 0 | 0 | 0 | 0 | 0 | 0.2325581 | 0 | 0 | 0 | 0 | 0 | 0 | 0 | 0 | 0
298 | 0 | 1 | 0 | 0 | Al0.5CoCrFeNi | in the 3.5 wt.% NaCl solution | -225 | 385 (±36) | 2.52 × 10−1(±0.046) | arc-melting | 0.1111111 | 0 | 0 | 0.2222222 | 0.2222222 | 0 | 0.2222222 | 0 | 0 | 0 | 0 | 0 | 0 | 0 | 0.2222222 | 0 | 0 | 0 | 0 | 0 | 0 | 0 | 0 | 0
299 | 0 | 1 | 0 | 0 | Al0.7CoCrFeNi | in the 3.5 wt.% NaCl solution | -275 | 52 (±12) | 4.29 × 10−1(±0.054) | arc-melting | 0.1489362 | 0 | 0 | 0.212766 | 0.212766 | 0 | 0.212766 | 0 | 0 | 0 | 0 | 0 | 0 | 0 | 0.212766 | 0 | 0 | 0 | 0 | 0 | 0 | 0 | 0 | 0
300 | 1 | 0 | 0 | 0 | Al0.1CoCrFeNi | in the 3.5 wt.% NaCl solution | -22.3 |  | 0.45 |  | 0.02439024 | 0 | 0 | 0.2439024 | 0.2439024 | 0 | 0.2439024 | 0 | 0 | 0 | 0 | 0 | 0 | 0 | 0.2439024 | 0 | 0 | 0 | 0 | 0 | 0 | 0 | 0 | 0
301 | 0 | 1 | 0 | 0 | FeCoCrAlNi | in the 3.5 wt.% NaCl solution | -167 | 257 | 0.073 | melting-solidification | 0.2 | 0 | 0 | 0.2 | 0.2 | 0 | 0.2 | 0 | 0 | 0 | 0 | 0 | 0 | 0 | 0.2 | 0 | 0 | 0 | 0 | 0 | 0 | 0 | 0 | 0
302 | 0 | 0 | 0 | 0 | Al2CrFeCo2.0CuNiTi | in a 0.5 mol/L H2SO4 solution | -330 |  | 0.67 | arc furnace casting | 0.2222222 | 0 | 0 | 0.2222222 | 0.1111111 | 0.1111111 | 0.1111111 | 0 | 0 | 0 | 0 | 0 | 0 | 0 | 0.1111111 | 0 | 0 | 0 | 0.1111111 | 0 | 0 | 0 | 0 | 0
303 | 0 | 0 | 0 | 0 | AlCoCrFeNi | in a 0.5 mol/L H2SO4 solution | -90 |  | 13 |  | 0.2 | 0 | 0 | 0.2 | 0.2 | 0 | 0.2 | 0 | 0 | 0 | 0 | 0 | 0 | 0 | 0.2 | 0 | 0 | 0 | 0 | 0 | 0 | 0 | 0 | 0
304 | 0 | 0 | 0 | 0 | CrFe1.5MnNi0.5 | in a 0.5 mol/L H2SO4 solution | -230 |  | 690 |  | 0 | 0 | 0 | 0 | 0.25 | 0 | 0.375 | 0 | 0 | 0 | 0 | 0.25 | 0 | 0 | 0.125 | 0 | 0 | 0 | 0 | 0 | 0 | 0 | 0 | 0
305 | 0 | 0 | 0 | 0 | AlCoCrFeNiTi0.5 | in a 0.5 mol/L H2SO4 solution | -100 |  | 0.57 |  | 0.1818182 | 0 | 0 | 0.1818182 | 0.1818182 | 0 | 0.1818182 | 0 | 0 | 0 | 0 | 0 | 0 | 0 | 0.1818182 | 0 | 0 | 0 | 0.09090909 | 0 | 0 | 0 | 0 | 0
306 | 0 | 0 | 0 | 0 | TiZr0.5NbCr0.5V | in a 0.5 mol/L H2SO4 solution | -90 |  | 0.02 |  | 0 | 0 | 0 | 0 | 0.125 | 0 | 0 | 0 | 0 | 0 | 0 | 0 | 0 | 0.25 | 0 | 0 | 0 | 0 | 0.25 | 0.25 | 0 | 0 | 0 | 0.125
307 | 1 | 0 | 0 | 0 | CoCrFeMnNi | in 3.5 wt% NaCl solution | -350 | 80 | 147 | annealed at 1000 ◦C for 3 h | 0 | 0 | 0 | 0.2 | 0.2 | 0 | 0.2 | 0 | 0 | 0 | 0 | 0.2 | 0 | 0 | 0.2 | 0 | 0 | 0 | 0 | 0 | 0 | 0 | 0 | 0
308 | 1 | 0 | 0 | 0 | Al0.1CoCrFeNi | in 3.5 wt% NaCl solution | -210 | 860 | 48 | annealed at 1000 ◦C for 3 h | 0.02439024 | 0 | 0 | 0.2439024 | 0.2439024 | 0 | 0.2439024 | 0 | 0 | 0 | 0 | 0 | 0 | 0 | 0.2439024 | 0 | 0 | 0 | 0 | 0 | 0 | 0 | 0 | 0
309 | 1 | 0 | 0 | 0 | Al0.3CoCrFeNiMn0 | in 3.5 wt% NaCl solution | -169 |  | 334 | annealing at 850 ◦C | 0.06976744 | 0 | 0 | 0.2325581 | 0.2325581 | 0 | 0.2325581 | 0 | 0 | 0 | 0 | 0 | 0 | 0 | 0.2325581 | 0 | 0 | 0 | 0 | 0 | 0 | 0 | 0 | 0
310 | 1 | 0 | 0 | 0 | Al0.3CoCrFeNiMn0.1 | in 3.5 wt% NaCl solution | -172 |  | 325 | annealing at 850 ◦C | 0.06818182 | 0 | 0 | 0.2272727 | 0.2272727 | 0 | 0.2272727 | 0 | 0 | 0 | 0 | 0.02272727 | 0 | 0 | 0.2272727 | 0 | 0 | 0 | 0 | 0 | 0 | 0 | 0 | 0
311 | 1 | 0 | 0 | 0 | Al0.3CoCrFeNiMn0.3 | in 3.5 wt% NaCl solution | -189 |  | 331 | annealing at 850 ◦C | 0.06521739 | 0 | 0 | 0.2173913 | 0.2173913 | 0 | 0.2173913 | 0 | 0 | 0 | 0 | 0.06521739 | 0 | 0 | 0.2173913 | 0 | 0 | 0 | 0 | 0 | 0 | 0 | 0 | 0
312 | 1 | 1 | 0 | 0 | FeCoCrAlCuNi5 | in 3.5 wt% NaCl solution | -270 |  | 0.784 |  | 0.1 | 0 | 0 | 0.1 | 0.1 | 0.1 | 0.1 | 0 | 0 | 0 | 0 | 0 | 0 | 0 | 0.5 | 0 | 0 | 0 | 0 | 0 | 0 | 0 | 0 | 0
313 | 1 | 1 | 0 | 0 | FeCoCrAlCuNi10 | in 3.5 wt% NaCl solution | -250 |  | 0.363 |  | 0.06666667 | 0 | 0 | 0.06666667 | 0.06666667 | 0.06666667 | 0.06666667 | 0 | 0 | 0 | 0 | 0 | 0 | 0 | 0.6666667 | 0 | 0 | 0 | 0 | 0 | 0 | 0 | 0 | 0
314 | 1 | 0 | 0 | 0 | FeCoCrAlCuNi15 | in 3.5 wt% NaCl solution | -210 |  | 0.748 |  | 0.05 | 0 | 0 | 0.05 | 0.05 | 0.05 | 0.05 | 0 | 0 | 0 | 0 | 0 | 0 | 0 | 0.75 | 0 | 0 | 0 | 0 | 0 | 0 | 0 | 0 | 0
315 | 0 | 1 | 0 | 1 | NiTiNbTa | in 3.5 wt% NaCl solution | -424 |  | 0.06492 |  | 0 | 0 | 0 | 0 | 0 | 0 | 0 | 0 | 0 | 0 | 0 | 0 | 0 | 0.25 | 0.25 | 0 | 0 | 0.25 | 0.25 | 0 | 0 | 0 | 0 | 0
316 | 0 | 1 | 0 | 0 | CuYZrTiHf | in the seawater solution | −1183 ±40 | −903 ±40 | (1.59 ± 0.23) × 10−10 | arc melting | 0 | 0 | 0 | 0 | 0 | 0.2 | 0 | 0 | 0.2 | 0 | 0 | 0 | 0 | 0 | 0 | 0 | 0 | 0 | 0.2 | 0 | 0 | 0.2 | 0 | 0.2
317 | 0 | 1 | 0 | 0 | CuYZrAlHf | in the seawater solution | −1201 ±50 | −907 ±30 | (1.46 ± 0.19) × 10−10 | arc melting | 0.2 | 0 | 0 | 0 | 0 | 0.2 | 0 | 0 | 0.2 | 0 | 0 | 0 | 0 | 0 | 0 | 0 | 0 | 0 | 0 | 0 | 0 | 0.2 | 0 | 0.2
318 | 0 | 1 | 0 | 0 | CuYZrAlTi | in the seawater solution | −1290 ±60 | −808 ±40 | (2.35 ± 0.32) × 10−10 | arc melting | 0.2 | 0 | 0 | 0 | 0 | 0.2 | 0 | 0 | 0 | 0 | 0 | 0 | 0 | 0 | 0 | 0 | 0 | 0 | 0.2 | 0 | 0 | 0.2 | 0 | 0.2
319 | 1 | 0 | 0 | 1 | AlCoCuFeNi | in the 0.5 mol/L HNO3 solution | -58 |  | 7.93 | polarization at 298K | 0.2 | 0 | 0 | 0.2 | 0 | 0.2 | 0.2 | 0 | 0 | 0 | 0 | 0 | 0 | 0 | 0.2 | 0 | 0 | 0 | 0 | 0 | 0 | 0 | 0 | 0
320 | 1 | 0 | 0 | 1 | AlCoCuFeNi | in the 0.5 mol/L HNO3 solution | -158 |  | 11.74 | polarization at 366K | 0.2 | 0 | 0 | 0.2 | 0 | 0.2 | 0.2 | 0 | 0 | 0 | 0 | 0 | 0 | 0 | 0.2 | 0 | 0 | 0 | 0 | 0 | 0 | 0 | 0 | 0
321 | 1 | 0 | 0 | 1 | AlCoCuFeNiCr | in the 0.5 mol/L HNO3 solution | -75 |  | 5.09 | polarization at 298K | 0.1666667 | 0 | 0 | 0.1666667 | 0.1666667 | 0.1666667 | 0.1666667 | 0 | 0 | 0 | 0 | 0 | 0 | 0 | 0.1666667 | 0 | 0 | 0 | 0 | 0 | 0 | 0 | 0 | 0
322 | 1 | 0 | 0 | 1 | AlCoCuFeNiCr | in the 0.5 mol/L HNO3 solution | -284 |  | 779.2 | polarization at 366K | 0.1666667 | 0 | 0 | 0.1666667 | 0.1666667 | 0.1666667 | 0.1666667 | 0 | 0 | 0 | 0 | 0 | 0 | 0 | 0.1666667 | 0 | 0 | 0 | 0 | 0 | 0 | 0 | 0 | 0
323 | 1 | 0 | 0 | 1 | AlCoCuFeNiTi | in the 0.5 mol/L HNO3 solution | -253 |  | 44.76 | polarization at 298K | 0.1666667 | 0 | 0 | 0.1666667 | 0 | 0.1666667 | 0.1666667 | 0 | 0 | 0 | 0 | 0 | 0 | 0 | 0.1666667 | 0 | 0 | 0 | 0.1666667 | 0 | 0 | 0 | 0 | 0
324 | 1 | 0 | 0 | 1 | AlCoCuFeNiTi | in the 0.5 mol/L HNO3 solution | -374 |  | 3379 | polarization at 366K | 0.1666667 | 0 | 0 | 0.1666667 | 0 | 0.1666667 | 0.1666667 | 0 | 0 | 0 | 0 | 0 | 0 | 0 | 0.1666667 | 0 | 0 | 0 | 0.1666667 | 0 | 0 | 0 | 0 | 0
325 | 1 | 0 | 0 | 1 | AlCoCuFeNiCrTi | in the 0.5 mol/L HNO3 solution | -256 |  | 39.59 | polarization at 298K | 0.1428571 | 0 | 0 | 0.1428571 | 0.1428571 | 0.1428571 | 0.1428571 | 0 | 0 | 0 | 0 | 0 | 0 | 0 | 0.1428571 | 0 | 0 | 0 | 0.1428571 | 0 | 0 | 0 | 0 | 0
326 | 1 | 0 | 0 | 1 | AlCoCuFeNiCrTi | in the 0.5 mol/L HNO3 solution | -368 |  | 2246 | polarization at 366K | 0.1428571 | 0 | 0 | 0.1428571 | 0.1428571 | 0.1428571 | 0.1428571 | 0 | 0 | 0 | 0 | 0 | 0 | 0 | 0.1428571 | 0 | 0 | 0 | 0.1428571 | 0 | 0 | 0 | 0 | 0
327 | 1 | 1 | 0 | 0 | CoCrFeNiW | in 3.5% NaCl solution | −990±30 | −370±40 | 14.2±2.1 | VHPS | 0 | 0 | 0 | 0.2 | 0.2 | 0 | 0.2 | 0 | 0 | 0 | 0 | 0 | 0 | 0 | 0.2 | 0 | 0 | 0 | 0 | 0 | 0.2 | 0 | 0 | 0
328 | 1 | 1 | 0 | 0 | CoCrFeNiW0.5Mo0.5 | in 3.5% NaCl solution | −1020±50 | −260±60 | 8.90±0.29 | VHPS | 0 | 0 | 0 | 0.2 | 0.2 | 0 | 0.2 | 0 | 0 | 0 | 0 | 0 | 0.1 | 0 | 0.2 | 0 | 0 | 0 | 0 | 0 | 0.1 | 0 | 0 | 0
329 | 1 | 0 | 0 | 0 | Fe0CoCrNi | in 3.5% NaCl solution | -422 | 1.05 × 10−2 | 720 | laser cladding | 0 | 0 | 0 | 0.3333333 | 0.3333333 | 0 | 0 | 0 | 0 | 0 | 0 | 0 | 0 | 0 | 0.3333333 | 0 | 0 | 0 | 0 | 0 | 0 | 0 | 0 | 0
330 | 1 | 0 | 0 | 0 | Fe0.2CoCrNi | in 3.5% NaCl solution | -433 | 5.67 × 10−2 | 579 | laser cladding | 0 | 0 | 0 | 0.3125 | 0.3125 | 0 | 0.0625 | 0 | 0 | 0 | 0 | 0 | 0 | 0 | 0.3125 | 0 | 0 | 0 | 0 | 0 | 0 | 0 | 0 | 0
331 | 1 | 0 | 0 | 0 | Fe0.4CoCrNi | in 3.5% NaCl solution | -444 | 8.27 × 10−2 | 464 | laser cladding | 0 | 0 | 0 | 0.2941176 | 0.2941176 | 0 | 0.1176471 | 0 | 0 | 0 | 0 | 0 | 0 | 0 | 0.2941176 | 0 | 0 | 0 | 0 | 0 | 0 | 0 | 0 | 0
332 | 1 | 0 | 0 | 0 | Fe0.6CoCrNi | in 3.5% NaCl solution | -454 | 1.02 × 10−1 | 266 | laser cladding | 0 | 0 | 0 | 0.2777778 | 0.2777778 | 0 | 0.1666667 | 0 | 0 | 0 | 0 | 0 | 0 | 0 | 0.2777778 | 0 | 0 | 0 | 0 | 0 | 0 | 0 | 0 | 0
333 | 1 | 0 | 0 | 0 | AlCoCrFeNi | in 0.6 M NaCl solution | -264.1 | 5.1 | 0.117 | 800 ◦C/168 h | 0.2 | 0 | 0 | 0.2 | 0.2 | 0 | 0.2 | 0 | 0 | 0 | 0 | 0 | 0 | 0 | 0.2 | 0 | 0 | 0 | 0 | 0 | 0 | 0 | 0 | 0
334 | 1 | 0 | 0 | 0 | AlCoCrFeNi | in 0.6 M NaCl solution | -259.6 | -7.2 | 0.129 | 1000 ◦C/168 h | 0.2 | 0 | 0 | 0.2 | 0.2 | 0 | 0.2 | 0 | 0 | 0 | 0 | 0 | 0 | 0 | 0.2 | 0 | 0 | 0 | 0 | 0 | 0 | 0 | 0 | 0
335 | 1 | 0 | 0 | 0 | AlCoCrFeNi | in 0.6 M NaCl solution | -240.9 | 35.5 | 0.089 | 1200 ◦C/168 h | 0.2 | 0 | 0 | 0.2 | 0.2 | 0 | 0.2 | 0 | 0 | 0 | 0 | 0 | 0 | 0 | 0.2 | 0 | 0 | 0 | 0 | 0 | 0 | 0 | 0 | 0
336 | 1 | 0 | 0 | 0 | Fe40Mn20Cr20Ni20 | in 3.5% NaCl solution | -170 ± 18 | -58 ± 21 | 0.44 ± 0.06 | Cerium contents at 0% | 0 | 0 | 0 | 0 | 0.2 | 0 | 0.4 | 0 | 0 | 0 | 0 | 0.2 | 0 | 0 | 0.2 | 0 | 0 | 0 | 0 | 0 | 0 | 0 | 0 | 0
337 | 1 | 0 | 0 | 0 | Fe40Mn20Cr20Ni20 | in 3.5% NaCl solution | -156 ± 26 | 29 ± 30 | 0.34 ± 0.04 | Cerium contents at 0.05% | 0 | 0 | 0 | 0 | 0.2 | 0 | 0.4 | 0 | 0 | 0 | 0 | 0.2 | 0 | 0 | 0.2 | 0 | 0 | 0 | 0 | 0 | 0 | 0 | 0 | 0
338 | 1 | 0 | 0 | 0 | Fe40Mn20Cr20Ni20 | in 3.5% NaCl solution | -270 ± 17 | 54 ± 17 | 0.47 ± 0.08 | Cerium contents at 0.1% | 0 | 0 | 0 | 0 | 0.2 | 0 | 0.4 | 0 | 0 | 0 | 0 | 0.2 | 0 | 0 | 0.2 | 0 | 0 | 0 | 0 | 0 | 0 | 0 | 0 | 0
339 | 1 | 0 | 0 | 0 | Fe40Mn20Cr20Ni20 | in 3.5% NaCl solution | -303 ± 41 | 265 ± 49 | 0.56 ± 0.07 | Cerium contents at 0.15% | 0 | 0 | 0 | 0 | 0.2 | 0 | 0.4 | 0 | 0 | 0 | 0 | 0.2 | 0 | 0 | 0.2 | 0 | 0 | 0 | 0 | 0 | 0 | 0 | 0 | 0
340 | 1 | 1 | 0 | 0 | FeCoCrAlNiTi5 | in 3.5% NaCl solution | -200 |  | 0.2 | arc melting | 0.1 | 0 | 0 | 0.1 | 0.1 | 0 | 0.1 | 0 | 0 | 0 | 0 | 0 | 0 | 0 | 0.1 | 0 | 0 | 0 | 0.5 | 0 | 0 | 0 | 0 | 0
341 | 1 | 1 | 0 | 0 | FeCoCrAlNiTi10 | in 3.5% NaCl solution | -230 |  | 0.073 | arc melting | 0.06666667 | 0 | 0 | 0.06666667 | 0.06666667 | 0 | 0.06666667 | 0 | 0 | 0 | 0 | 0 | 0 | 0 | 0.06666667 | 0 | 0 | 0 | 0.6666667 | 0 | 0 | 0 | 0 | 0
342 | 1 | 1 | 0 | 1 | FeCoCrAlNiTi15 | in 3.5% NaCl solution | -175 |  | 0.32 | arc melting | 0.05 | 0 | 0 | 0.05 | 0.05 | 0 | 0.05 | 0 | 0 | 0 | 0 | 0 | 0 | 0 | 0.05 | 0 | 0 | 0 | 0.75 | 0 | 0 | 0 | 0 | 0
343 | 1 | 1 | 0 | 1 | FeCoCrAlNiTi20 | in 3.5% NaCl solution | -190 |  | 0.47 | arc melting | 0.04 | 0 | 0 | 0.04 | 0.04 | 0 | 0.04 | 0 | 0 | 0 | 0 | 0 | 0 | 0 | 0.04 | 0 | 0 | 0 | 0.8 | 0 | 0 | 0 | 0 | 0
344 | 1 | 1 | 0 | 0 | Al0.8CoCrFeNiTi0.2 | in 3.5% NaCl solution | -690 |  | 7.96 | arc-melting and casting under vacuum | 0.16 | 0 | 0 | 0.2 | 0.2 | 0 | 0.2 | 0 | 0 | 0 | 0 | 0 | 0 | 0 | 0.2 | 0 | 0 | 0 | 0.04 | 0 | 0 | 0 | 0 | 0
345 | 1 | 1 | 0 | 0 | Al0.5CoCrFeNiTi0.5 | in 3.5% NaCl solution | -320 |  | 0.532 | arc-melting and casting under vacuum | 0.1 | 0 | 0 | 0.2 | 0.2 | 0 | 0.2 | 0 | 0 | 0 | 0 | 0 | 0 | 0 | 0.2 | 0 | 0 | 0 | 0.1 | 0 | 0 | 0 | 0 | 0
346 | 1 | 1 | 0 | 0 | Al2CoCrCuFeNiTi | in 0.5mol/L H2SO4 solution | -320 |  | 4.2 | laser cladding | 0.25 | 0 | 0 | 0.125 | 0.125 | 0.125 | 0.125 | 0 | 0 | 0 | 0 | 0 | 0 | 0 | 0.125 | 0 | 0 | 0 | 0.125 | 0 | 0 | 0 | 0 | 0
347 | 1 | 1 | 0 | 0 | Al2CoCrCuFeNiTi0.5 | in 0.5mol/L H2SO4 solution | -400 |  | 0.31 | laser cladding | 0.2666667 | 0 | 0 | 0.1333333 | 0.1333333 | 0.1333333 | 0.1333333 | 0 | 0 | 0 | 0 | 0 | 0 | 0 | 0.1333333 | 0 | 0 | 0 | 0.06666667 | 0 | 0 | 0 | 0 | 0
348 | 1 | 1 | 0 | 0 | Al2CoCrCuFeNiTi1 | in 0.5mol/L H2SO4 solution | -520 |  | 0.023 | laser cladding | 0.25 | 0 | 0 | 0.125 | 0.125 | 0.125 | 0.125 | 0 | 0 | 0 | 0 | 0 | 0 | 0 | 0.125 | 0 | 0 | 0 | 0.125 | 0 | 0 | 0 | 0 | 0
349 | 1 | 1 | 0 | 0 | Al2CoCrCuFeNiTi1.5 | in 0.5mol/L H2SO4 solution | -370 |  | 0.11 | laser cladding | 0.2352941 | 0 | 0 | 0.1176471 | 0.1176471 | 0.1176471 | 0.1176471 | 0 | 0 | 0 | 0 | 0 | 0 | 0 | 0.1176471 | 0 | 0 | 0 | 0.1764706 | 0 | 0 | 0 | 0 | 0
350 | 1 | 1 | 0 | 0 | Al2CoCrCuFeNiTi | in 3.5% NaCl solution | -580 |  | 0.63 | laser cladding | 0.25 | 0 | 0 | 0.125 | 0.125 | 0.125 | 0.125 | 0 | 0 | 0 | 0 | 0 | 0 | 0 | 0.125 | 0 | 0 | 0 | 0.125 | 0 | 0 | 0 | 0 | 0
351 | 1 | 1 | 0 | 0 | Al2CoCrCuFeNiTi0.5 | in 3.5% NaCl solution | -450 |  | 0.67 | laser cladding | 0.2666667 | 0 | 0 | 0.1333333 | 0.1333333 | 0.1333333 | 0.1333333 | 0 | 0 | 0 | 0 | 0 | 0 | 0 | 0.1333333 | 0 | 0 | 0 | 0.06666667 | 0 | 0 | 0 | 0 | 0
352 | 1 | 1 | 0 | 0 | Al2CoCrCuFeNiTi1 | in 3.5% NaCl solution | -220 |  | 0.013 | laser cladding | 0.25 | 0 | 0 | 0.125 | 0.125 | 0.125 | 0.125 | 0 | 0 | 0 | 0 | 0 | 0 | 0 | 0.125 | 0 | 0 | 0 | 0.125 | 0 | 0 | 0 | 0 | 0
353 | 1 | 1 | 0 | 0 | Al2CoCrCuFeNiTi1.5 | in 3.5% NaCl solution | -630 |  | 0.54 | laser cladding | 0.2352941 | 0 | 0 | 0.1176471 | 0.1176471 | 0.1176471 | 0.1176471 | 0 | 0 | 0 | 0 | 0 | 0 | 0 | 0.1176471 | 0 | 0 | 0 | 0.1764706 | 0 | 0 | 0 | 0 | 0
354 | 0 | 1 | 0 | 0 | TiZrNbTaMo | in PBS solution | −607 ± 55 |  |  | arc-melted | 0 | 0 | 0 | 0 | 0 | 0 | 0 | 0 | 0 | 0 | 0 | 0 | 0.2 | 0.2 | 0 | 0 | 0 | 0.2 | 0.2 | 0 | 0 | 0 | 0 | 0.2
355 | 0 | 1 | 0 | 0 | Ti6Al4V | in PBS solution | −571 ± 11 |  |  | arc-melted | 0.3636364 | 0 | 0 | 0 | 0 | 0 | 0 | 0 | 0 | 0 | 0 | 0 | 0 | 0 | 0 | 0 | 0 | 0 | 0.5454545 | 0.09090909 | 0 | 0 | 0 | 0
356 | 0 | 1 | 0 | 0 | CoCrMo | in PBS solution | −320±30 | 435±23 |  | arc-melted | 0 | 0 | 0 | 0.3333333 | 0.3333333 | 0 | 0 | 0 | 0 | 0 | 0 | 0 | 0.3333333 | 0 | 0 | 0 | 0 | 0 | 0 | 0 | 0 | 0 | 0 | 0
357 | 1 | 1 | 0 | 0 | Al0.1CoCrFeNi | in 3.5% NaCl solution | −225 | 490.3 | 0.638 | arc melting | 0.02439024 | 0 | 0 | 0.2439024 | 0.2439024 | 0 | 0.2439024 | 0 | 0 | 0 | 0 | 0 | 0 | 0 | 0.2439024 | 0 | 0 | 0 | 0 | 0 | 0 | 0 | 0 | 0
358 | 1 | 1 | 0 | 0 | AlCr1.5CuFeNi2Ti 0 | in 3.5% NaCl solution | -231.9 | 7.974 |  | a water-cooled chamber | 0.1333333 | 0 | 0 | 0 | 0.2 | 0.1333333 | 0.1333333 | 0 | 0 | 0 | 0 | 0 | 0 | 0 | 0.2666667 | 0 | 0 | 0 | 0.1333333 | 0 | 0 | 0 | 0 | 0
359 | 1 | 1 | 0 | 0 | AlCr1.5CuFeNi2Ti 0.25 | in 3.5% NaCl solution | -227 | 14.7 |  | a water-cooled chamber | 0.1333333 | 0 | 0 | 0 | 0.2 | 0.1333333 | 0.1333333 | 0 | 0 | 0 | 0 | 0 | 0 | 0 | 0.2666667 | 0 | 0 | 0 | 0.1333333 | 0 | 0 | 0 | 0 | 0
360 | 1 | 1 | 0 | 0 | AlCr1.5CuFeNi2Ti 0.5 | in 3.5% NaCl solution | -243.6 | 28.14 |  | a water-cooled chamber | 0.1333333 | 0 | 0 | 0 | 0.2 | 0.1333333 | 0.1333333 | 0 | 0 | 0 | 0 | 0 | 0 | 0 | 0.2666667 | 0 | 0 | 0 | 0.1333333 | 0 | 0 | 0 | 0 | 0
361 | 1 | 1 | 0 | 0 | AlCr1.5CuFeNi2Ti 0.75 | in 3.5% NaCl solution | -220.6 | 39.13 |  | a water-cooled chamber | 0.1333333 | 0 | 0 | 0 | 0.2 | 0.1333333 | 0.1333333 | 0 | 0 | 0 | 0 | 0 | 0 | 0 | 0.2666667 | 0 | 0 | 0 | 0.1333333 | 0 | 0 | 0 | 0 | 0
362 | 1 | 1 | 0 | 0 | AlCr1.5CuFeNi2Ti | in 3.5% NaCl solution | -372 | 33.64 |  | a water-cooled chamber | 0.1333333 | 0 | 0 | 0 | 0.2 | 0.1333333 | 0.1333333 | 0 | 0 | 0 | 0 | 0 | 0 | 0 | 0.2666667 | 0 | 0 | 0 | 0.1333333 | 0 | 0 | 0 | 0 | 0
363 | 1 | 1 | 0 | 0 | AlCoCrFeNi | in 3.5% NaCl solution | -270 | 178 |  | as-cast | 0.2 | 0 | 0 | 0.2 | 0.2 | 0 | 0.2 | 0 | 0 | 0 | 0 | 0 | 0 | 0 | 0.2 | 0 | 0 | 0 | 0 | 0 | 0 | 0 | 0 | 0
364 | 1 | 1 | 0 | 0 | AlCoCrFeNi | in 3.5% NaCl solution | -355 | 112 |  | SEBM | 0.2 | 0 | 0 | 0.2 | 0.2 | 0 | 0.2 | 0 | 0 | 0 | 0 | 0 | 0 | 0 | 0.2 | 0 | 0 | 0 | 0 | 0 | 0 | 0 | 0 | 0
365 | 1 | 0 | 0 | 0 | CoCrFeNi | in 3.5% NaCl solution | -1080 | 120 | 9.44 | laser cladding | 0 | 0 | 0 | 0.25 | 0.25 | 0 | 0.25 | 0 | 0 | 0 | 0 | 0 | 0 | 0 | 0.25 | 0 | 0 | 0 | 0 | 0 | 0 | 0 | 0 | 0
366 | 1 | 0 | 0 | 0 | CoCrFeNiCu | in 3.5% NaCl solution | -1050 | 90 | 17.7 | laser cladding | 0 | 0 | 0 | 0.2 | 0.2 | 0.2 | 0.2 | 0 | 0 | 0 | 0 | 0 | 0 | 0 | 0.2 | 0 | 0 | 0 | 0 | 0 | 0 | 0 | 0 | 0
367 | 1 | 0 | 0 | 0 | CoCrFeNiW | in 3.5% NaCl solution | -990 | -370 |  | laser cladding | 0 | 0 | 0 | 0.2 | 0.2 | 0 | 0.2 | 0 | 0 | 0 | 0 | 0 | 0 | 0 | 0.2 | 0 | 0 | 0 | 0 | 0 | 0.2 | 0 | 0 | 0
368 | 1 | 0 | 0 | 0 | CoCrFeNiW0.5Mo0.5 | in 3.5% NaCl solution | -1020 | -260 |  | laser cladding | 0 | 0 | 0 | 0.2 | 0.2 | 0 | 0.2 | 0 | 0 | 0 | 0 | 0 | 0.1 | 0 | 0.2 | 0 | 0 | 0 | 0 | 0 | 0.1 | 0 | 0 | 0
369 | 1 | 0 | 0 | 0 | CoCrFeNi2 | in 3.5% NaCl solution | -290 |  | 0.129 |  | 0 | 0 | 0 | 0.2 | 0.2 | 0 | 0.2 | 0 | 0 | 0 | 0 | 0 | 0 | 0 | 0.4 | 0 | 0 | 0 | 0 | 0 | 0 | 0 | 0 | 0
370 | 1 | 0 | 0 | 0 | CoCrFeNi2Mo0.25 | in 3.5% NaCl solution | -260 |  | 0.125 |  | 0 | 0 | 0 | 0.1904762 | 0.1904762 | 0 | 0.1904762 | 0 | 0 | 0 | 0 | 0 | 0.04761905 | 0 | 0.3809524 | 0 | 0 | 0 | 0 | 0 | 0 | 0 | 0 | 0
371 | 1 | 1 | 0 | 0 | Al0.1CoCrFeNi | in 3.5% NaCl solution | -225 | 490.3 | 0.638 |  | 0.02439024 | 0 | 0 | 0.2439024 | 0.2439024 | 0 | 0.2439024 | 0 | 0 | 0 | 0 | 0 | 0 | 0 | 0.2439024 | 0 | 0 | 0 | 0 | 0 | 0 | 0 | 0 | 0
372 | 1 | 0 | 0 | 0 | FeAlCoCuNiV | 3.5%NaCl | -855 |  | 20.744 | 100W–10minutes | 0.1666667 | 0 | 0 | 0.1666667 | 0 | 0.1666667 | 0.1666667 | 0 | 0 | 0 | 0 | 0 | 0 | 0 | 0.1666667 | 0 | 0 | 0 | 0 | 0.1666667 | 0 | 0 | 0 | 0
373 | 1 | 0 | 0 | 0 | FeAlCoCuNiV | 3.5%NaCl | -814.84 |  | 26.816 | 100W–20minutes | 0.1666667 | 0 | 0 | 0.1666667 | 0 | 0.1666667 | 0.1666667 | 0 | 0 | 0 | 0 | 0 | 0 | 0 | 0.1666667 | 0 | 0 | 0 | 0 | 0.1666667 | 0 | 0 | 0 | 0
374 | 1 | 0 | 0 | 0 | FeAlCoCuNiV | 3.5%NaCl | -786.86 |  | 34.074 | 100W–40minutes | 0.1666667 | 0 | 0 | 0.1666667 | 0 | 0.1666667 | 0.1666667 | 0 | 0 | 0 | 0 | 0 | 0 | 0 | 0.1666667 | 0 | 0 | 0 | 0 | 0.1666667 | 0 | 0 | 0 | 0
375 | 1 | 0 | 0 | 0 | FeAlCoCuNiV | 3.5%NaCl | -747.38 |  | 10.609 | 100W–60minutes | 0.1666667 | 0 | 0 | 0.1666667 | 0 | 0.1666667 | 0.1666667 | 0 | 0 | 0 | 0 | 0 | 0 | 0 | 0.1666667 | 0 | 0 | 0 | 0 | 0.1666667 | 0 | 0 | 0 | 0
376 | 1 | 0 | 0 | 0 | FeAlCoCuNiV | 5%NaOH | -957 |  | 85.217 | 100W–10minutes | 0.1666667 | 0 | 0 | 0.1666667 | 0 | 0.1666667 | 0.1666667 | 0 | 0 | 0 | 0 | 0 | 0 | 0 | 0.1666667 | 0 | 0 | 0 | 0 | 0.1666667 | 0 | 0 | 0 | 0
377 | 1 | 0 | 0 | 0 | FeAlCoCuNiV | 5%NaOH | -110.2 |  | 319.79 | 100W–20minutes | 0.1666667 | 0 | 0 | 0.1666667 | 0 | 0.1666667 | 0.1666667 | 0 | 0 | 0 | 0 | 0 | 0 | 0 | 0.1666667 | 0 | 0 | 0 | 0 | 0.1666667 | 0 | 0 | 0 | 0
378 | 1 | 0 | 0 | 0 | FeAlCoCuNiV | 5%NaOH | -1051.8 |  | 276.27 | 100W–40minutes | 0.1666667 | 0 | 0 | 0.1666667 | 0 | 0.1666667 | 0.1666667 | 0 | 0 | 0 | 0 | 0 | 0 | 0 | 0.1666667 | 0 | 0 | 0 | 0 | 0.1666667 | 0 | 0 | 0 | 0
379 | 1 | 0 | 0 | 0 | FeAlCoCuNiV | 5%NaOH | -952.3 |  | 28.843 | 100W–60minutes | 0.1666667 | 0 | 0 | 0.1666667 | 0 | 0.1666667 | 0.1666667 | 0 | 0 | 0 | 0 | 0 | 0 | 0 | 0.1666667 | 0 | 0 | 0 | 0 | 0.1666667 | 0 | 0 | 0 | 0
380 | 1 | 0 | 0 | 0 | FeAlCoCuNiV | 10%H2SO4 | -310.12 |  | 217.75 | 100W–10minutes | 0.1666667 | 0 | 0 | 0.1666667 | 0 | 0.1666667 | 0.1666667 | 0 | 0 | 0 | 0 | 0 | 0 | 0 | 0.1666667 | 0 | 0 | 0 | 0 | 0.1666667 | 0 | 0 | 0 | 0
381 | 1 | 0 | 0 | 0 | FeAlCoCuNiV | 10%H2SO4 | -247.34 |  | 64.16 | 100W–20minutes | 0.1666667 | 0 | 0 | 0.1666667 | 0 | 0.1666667 | 0.1666667 | 0 | 0 | 0 | 0 | 0 | 0 | 0 | 0.1666667 | 0 | 0 | 0 | 0 | 0.1666667 | 0 | 0 | 0 | 0
382 | 1 | 0 | 0 | 0 | FeAlCoCuNiV | 10%H2SO4 | -283.86 |  | 2.5873 | 100W–40minutes | 0.1666667 | 0 | 0 | 0.1666667 | 0 | 0.1666667 | 0.1666667 | 0 | 0 | 0 | 0 | 0 | 0 | 0 | 0.1666667 | 0 | 0 | 0 | 0 | 0.1666667 | 0 | 0 | 0 | 0
383 | 1 | 0 | 0 | 0 | FeAlCoCuNiV | 10%H2SO4 | -281.82 |  | 579.83 | 100W–60minutes | 0.1666667 | 0 | 0 | 0.1666667 | 0 | 0.1666667 | 0.1666667 | 0 | 0 | 0 | 0 | 0 | 0 | 0 | 0.1666667 | 0 | 0 | 0 | 0 | 0.1666667 | 0 | 0 | 0 | 0
384 | 1 | 0 | 0 | 0 | CoCrFeNiAl0.3 | in 3.5% NaCl solution | -451 | 1070 | 0.103 | arc melting | 0.06976744 | 0 | 0 | 0.2325581 | 0.2325581 | 0 | 0.2325581 | 0 | 0 | 0 | 0 | 0 | 0 | 0 | 0.2325581 | 0 | 0 | 0 | 0 | 0 | 0 | 0 | 0 | 0
385 | 1 | 0 | 0 | 1 | CoCrFeNiNb0.15 | in 3.5% NaCl solution | -426 |  | 1.12 | arc melting | 0 | 0 | 0 | 0.2409639 | 0.2409639 | 0 | 0.2409639 | 0 | 0 | 0 | 0 | 0 | 0 | 0.03614458 | 0.2409639 | 0 | 0 | 0 | 0 | 0 | 0 | 0 | 0 | 0
386 | 1 | 0 | 0 | 1 | CoCrFeNiNb0.3 | in 3.5% NaCl solution | -409 |  | 0.71 | arc melting | 0 | 0 | 0 | 0.2325581 | 0.2325581 | 0 | 0.2325581 | 0 | 0 | 0 | 0 | 0 | 0 | 0.06976744 | 0.2325581 | 0 | 0 | 0 | 0 | 0 | 0 | 0 | 0 | 0
387 | 1 | 0 | 0 | 1 | CoCrFeNiNb0.45 | in 3.5% NaCl solution | -373 |  | 0.77 | arc melting | 0 | 0 | 0 | 0.2247191 | 0.2247191 | 0 | 0.2247191 | 0 | 0 | 0 | 0 | 0 | 0 | 0.1011236 | 0.2247191 | 0 | 0 | 0 | 0 | 0 | 0 | 0 | 0 | 0
388 | 1 | 1 | 0 | 0 | Al2Ti3V2ZrNb | in 10 wt-% HNO3 solution | 80 |  | 42.1 | 1200°C | 0.2222222 | 0 | 0 | 0 | 0 | 0 | 0 | 0 | 0 | 0 | 0 | 0 | 0 | 0.1111111 | 0 | 0 | 0 | 0 | 0.3333333 | 0.2222222 | 0 | 0 | 0 | 0.1111111
389 | 1 | 1 | 0 | 0 | Al2Ti3V2ZrNb | in 10 wt-% HNO3 solution | 77 |  | 16.1 | 1250°C | 0.2222222 | 0 | 0 | 0 | 0 | 0 | 0 | 0 | 0 | 0 | 0 | 0 | 0 | 0.1111111 | 0 | 0 | 0 | 0 | 0.3333333 | 0.2222222 | 0 | 0 | 0 | 0.1111111
390 | 1 | 1 | 0 | 0 | Al2Ti3V2ZrNb | in 10 wt-% HNO3 solution | 84 |  | 8.9 | 1300°C | 0.2222222 | 0 | 0 | 0 | 0 | 0 | 0 | 0 | 0 | 0 | 0 | 0 | 0 | 0.1111111 | 0 | 0 | 0 | 0 | 0.3333333 | 0.2222222 | 0 | 0 | 0 | 0.1111111
391 | 1 | 1 | 0 | 0 | Al2Ti3V2ZrNb | in 10 wt-% HNO3 solution | 86 |  | 4.47 | 1350°C | 0.2222222 | 0 | 0 | 0 | 0 | 0 | 0 | 0 | 0 | 0 | 0 | 0 | 0 | 0.1111111 | 0 | 0 | 0 | 0 | 0.3333333 | 0.2222222 | 0 | 0 | 0 | 0.1111111
392 | 1 | 1 | 0 | 0 | Al2Ti3V2ZrNb | in 10 wt-% HNO3 solution | 18 |  | 9.32 | 1450°C | 0.2222222 | 0 | 0 | 0 | 0 | 0 | 0 | 0 | 0 | 0 | 0 | 0 | 0 | 0.1111111 | 0 | 0 | 0 | 0 | 0.3333333 | 0.2222222 | 0 | 0 | 0 | 0.1111111
393 | 1 | 1 | 0 | 0 | Al2Ti3V2ZrNb | in 10 wt-% HNO3 solution | -93 |  | 190 | 1550°C | 0.2222222 | 0 | 0 | 0 | 0 | 0 | 0 | 0 | 0 | 0 | 0 | 0 | 0 | 0.1111111 | 0 | 0 | 0 | 0 | 0.3333333 | 0.2222222 | 0 | 0 | 0 | 0.1111111
394 | 1 | 0 | 0 | 0 | (CoCrFeNi)99Mo | in 3.5% NaCl solution | -199 | -5 | 0.402 | arc melting | 0 | 0 | 0 | 0.2475 | 0.2475 | 0 | 0.2475 | 0 | 0 | 0 | 0 | 0 | 0.01 | 0 | 0.2475 | 0 | 0 | 0 | 0 | 0 | 0 | 0 | 0 | 0
395 | 1 | 0 | 0 | 0 | (CoCrFeNi)98Mo2 | in 3.5% NaCl solution | -277 | -108 | 0.235 | arc melting | 0 | 0 | 0 | 0.245 | 0.245 | 0 | 0.245 | 0 | 0 | 0 | 0 | 0 | 0.02 | 0 | 0.245 | 0 | 0 | 0 | 0 | 0 | 0 | 0 | 0 | 0
396 | 1 | 0 | 0 | 1 | (CoCrFeNi)97Mo3 | in 3.5% NaCl solution | -493 | -358 | 6.61 | arc melting | 0 | 0 | 0 | 0.2425 | 0.2425 | 0 | 0.2425 | 0 | 0 | 0 | 0 | 0 | 0.03 | 0 | 0.2425 | 0 | 0 | 0 | 0 | 0 | 0 | 0 | 0 | 0
397 | 1 | 0 | 0 | 0 | Al0.5CoCrCuFeNi | in 3.5wt% sodium chloride solution | -1460 | 90 | 620 | AZ91D | 0.09090909 | 0 | 0 | 0.1818182 | 0.1818182 | 0.1818182 | 0.1818182 | 0 | 0 | 0 | 0 | 0 | 0 | 0 | 0.1818182 | 0 | 0 | 0 | 0 | 0 | 0 | 0 | 0 | 0
398 | 1 | 0 | 0 | 0 | Al0.5CoCrCuFeNi | in 3.5wt% sodium chloride solution | -998 | 215 | 160 | Laser-cladcoating | 0.09090909 | 0 | 0 | 0.1818182 | 0.1818182 | 0.1818182 | 0.1818182 | 0 | 0 | 0 | 0 | 0 | 0 | 0 | 0.1818182 | 0 | 0 | 0 | 0 | 0 | 0 | 0 | 0 | 0
399 | 0 | 1 | 0 | 1 | AlCrFeNiMo0.5 | in 3.5wt% sodium chloride solution | -246 | 320 | 6.3×10−2 | copper mold suction casting | 0.2222222 | 0 | 0 | 0 | 0.2222222 | 0 | 0.2222222 | 0 | 0 | 0 | 0 | 0 | 0.1111111 | 0 | 0.2222222 | 0 | 0 | 0 | 0 | 0 | 0 | 0 | 0 | 0
400 | 0 | 1 | 0 | 1 | AlCrFeNiMo0.5Ti0.25 | in 3.5wt% sodium chloride solution | -258 | 410 | 3×10−2 | copper mold suction casting | 0.2105263 | 0 | 0 | 0 | 0.2105263 | 0 | 0.2105263 | 0 | 0 | 0 | 0 | 0 | 0.1052632 | 0 | 0.2105263 | 0 | 0 | 0 | 0.05263158 | 0 | 0 | 0 | 0 | 0
401 | 0 | 1 | 0 | 1 | AlCrFeNiMo0.5Ti0.4 | in 3.5wt% sodium chloride solution | -278 | 310 | 2.2×10−2 | copper mold suction casting | 0.2040816 | 0 | 0 | 0 | 0.2040816 | 0 | 0.2040816 | 0 | 0 | 0 | 0 | 0 | 0.1020408 | 0 | 0.2040816 | 0 | 0 | 0 | 0.08163265 | 0 | 0 | 0 | 0 | 0
402 | 0 | 1 | 0 | 1 | AlCrFeNiMo0.5Ti0.5 | in 3.5wt% sodium chloride solution | -262 | 90 | 1.6×10−2 | copper mold suction casting | 0.2 | 0 | 0 | 0 | 0.2 | 0 | 0.2 | 0 | 0 | 0 | 0 | 0 | 0.1 | 0 | 0.2 | 0 | 0 | 0 | 0.1 | 0 | 0 | 0 | 0 | 0
403 | 0 | 1 | 0 | 1 | CoCrFeNi | in 3.5wt% sodium chloride solution | -260 | 80 | 3.2×10−2 | copper mold suction casting | 0 | 0 | 0 | 0.25 | 0.25 | 0 | 0.25 | 0 | 0 | 0 | 0 | 0 | 0 | 0 | 0.25 | 0 | 0 | 0 | 0 | 0 | 0 | 0 | 0 | 0
404 | 0 | 1 | 0 | 1 | Cu0.5CoCrFeNi | in 3.5wt% sodium chloride solution | -290 | 130 | 0.72 | copper mold suction casting | 0 | 0 | 0 | 0.2222222 | 0.2222222 | 0.1111111 | 0.2222222 | 0 | 0 | 0 | 0 | 0 | 0 | 0 | 0.2222222 | 0 | 0 | 0 | 0 | 0 | 0 | 0 | 0 | 0
405 | 0 | 1 | 0 | 1 | CuCoCrFeNi | in 3.5wt% sodium chloride solution | -330 | -130 | 1.3 | copper mold suction casting | 0 | 0 | 0 | 0.2 | 0.2 | 0.2 | 0.2 | 0 | 0 | 0 | 0 | 0 | 0 | 0 | 0.2 | 0 | 0 | 0 | 0 | 0 | 0 | 0 | 0 | 0
406 | 0 | 1 | 0 | 1 | Al0.5CoCrFeNi | in 3.5wt% sodium chloride solution | -570 | 263 | 0.17 | copper mold suction casting | 0.1111111 | 0 | 0 | 0.2222222 | 0.2222222 | 0 | 0.2222222 | 0 | 0 | 0 | 0 | 0 | 0 | 0 | 0.2222222 | 0 | 0 | 0 | 0 | 0 | 0 | 0 | 0 | 0
407 | 0 | 1 | 0 | 1 | AlCoCrFeCu | in 3.5wt% sodium chloride solution | -264 | 11 | 0.97 | copper mold suction casting | 0.2 | 0 | 0 | 0.2 | 0.2 | 0.2 | 0.2 | 0 | 0 | 0 | 0 | 0 | 0 | 0 | 0 | 0 | 0 | 0 | 0 | 0 | 0 | 0 | 0 | 0
408 | 0 | 1 | 0 | 1 | (TiAl)0.7V0.15Fe0.1Ni0.05 | in 3.5wt% sodium chloride solution | -388 | 164 | 3.7×10−2 | copper mold suction casting | 0.35 | 0 | 0 | 0 | 0 | 0 | 0.1 | 0 | 0 | 0 | 0 | 0 | 0 | 0 | 0.05 | 0 | 0 | 0 | 0.35 | 0.15 | 0 | 0 | 0 | 0
409 | 0 | 1 | 0 | 1 | AlTiVCrSi | in 3.5wt% sodium chloride solution | -498 |  | 0.17 | copper mold suction casting | 0.2 | 0 | 0 | 0 | 0.2 | 0 | 0 | 0 | 0 | 0 | 0 | 0 | 0 | 0 | 0 | 0.2 | 0 | 0 | 0.2 | 0.2 | 0 | 0 | 0 | 0
410 | 0 | 1 | 0 | 1 | Al0.9CoCrFeNi | in 3.5wt% sodium chloride solution | -217 |  | 0.9×10−2 | copper mold suction casting | 0.1836735 | 0 | 0 | 0.2040816 | 0.2040816 | 0 | 0.2040816 | 0 | 0 | 0 | 0 | 0 | 0 | 0 | 0.2040816 | 0 | 0 | 0 | 0 | 0 | 0 | 0 | 0 | 0
411 | 0 | 1 | 0 | 1 | Al2CrFeCoCuTi | in 3.5wt% sodium chloride solution | -510 |  | 6.8×10−2 | copper mold suction casting | 0.2857143 | 0 | 0 | 0.1428571 | 0.1428571 | 0.1428571 | 0.1428571 | 0 | 0 | 0 | 0 | 0 | 0 | 0 | 0 | 0 | 0 | 0 | 0.1428571 | 0 | 0 | 0 | 0 | 0
412 | 0 | 1 | 0 | 1 | Al2CrFeCoCuTiNi0.5 | in 3.5wt% sodium chloride solution | -430 |  | 3.2×10−2 | copper mold suction casting | 0.2666667 | 0 | 0 | 0.1333333 | 0.1333333 | 0.1333333 | 0.1333333 | 0 | 0 | 0 | 0 | 0 | 0 | 0 | 0.06666667 | 0 | 0 | 0 | 0.1333333 | 0 | 0 | 0 | 0 | 0
413 | 0 | 1 | 0 | 1 | Al2CrFeCoCuTiNi1 | in 3.5wt% sodium chloride solution | -220 |  | 1.3×10−2 | copper mold suction casting | 0.25 | 0 | 0 | 0.125 | 0.125 | 0.125 | 0.125 | 0 | 0 | 0 | 0 | 0 | 0 | 0 | 0.125 | 0 | 0 | 0 | 0.125 | 0 | 0 | 0 | 0 | 0
414 | 0 | 1 | 0 | 1 | Al2CrFeCoCuTiNi1.5 | in 3.5wt% sodium chloride solution | -480 |  | 6.4×10−2 | copper mold suction casting | 0.2352941 | 0 | 0 | 0.1176471 | 0.1176471 | 0.1176471 | 0.1176471 | 0 | 0 | 0 | 0 | 0 | 0 | 0 | 0.1764706 | 0 | 0 | 0 | 0.1176471 | 0 | 0 | 0 | 0 | 0
415 | 0 | 1 | 0 | 1 | Al2CrFeCoCuTiNi2 | in 3.5wt% sodium chloride solution | -500 |  | 6.7×10−2 | copper mold suction casting | 0.2222222 | 0 | 0 | 0.1111111 | 0.1111111 | 0.1111111 | 0.1111111 | 0 | 0 | 0 | 0 | 0 | 0 | 0 | 0.2222222 | 0 | 0 | 0 | 0.1111111 | 0 | 0 | 0 | 0 | 0
416 | 0 | 1 | 0 | 1 | AlCoCrFeNiTi0.5 | in 3.5wt% sodium chloride solution | -200 |  | 0.2 | copper mold suction casting | 0.1818182 | 0 | 0 | 0.1818182 | 0.1818182 | 0 | 0.1818182 | 0 | 0 | 0 | 0 | 0 | 0 | 0 | 0.1818182 | 0 | 0 | 0 | 0.09090909 | 0 | 0 | 0 | 0 | 0
417 | 0 | 1 | 0 | 1 | AlCoCrFeNiTi | in 3.5wt% sodium chloride solution | -230 |  | 7.3×10−2 | copper mold suction casting | 0.1666667 | 0 | 0 | 0.1666667 | 0.1666667 | 0 | 0.1666667 | 0 | 0 | 0 | 0 | 0 | 0 | 0 | 0.1666667 | 0 | 0 | 0 | 0.1666667 | 0 | 0 | 0 | 0 | 0
418 | 0 | 1 | 0 | 1 | AlCoCrFeNiTi1.5 | in 3.5wt% sodium chloride solution | -175 |  | 0.32 | copper mold suction casting | 0.1538462 | 0 | 0 | 0.1538462 | 0.1538462 | 0 | 0.1538462 | 0 | 0 | 0 | 0 | 0 | 0 | 0 | 0.1538462 | 0 | 0 | 0 | 0.2307692 | 0 | 0 | 0 | 0 | 0
419 | 0 | 1 | 0 | 1 | AlCoCrFeNiTi2 | in 3.5wt% sodium chloride solution | -190 |  | 0.47 | copper mold suction casting | 0.1428571 | 0 | 0 | 0.1428571 | 0.1428571 | 0 | 0.1428571 | 0 | 0 | 0 | 0 | 0 | 0 | 0 | 0.1428571 | 0 | 0 | 0 | 0.2857143 | 0 | 0 | 0 | 0 | 0
420 | 0 | 1 | 0 | 1 | Al2NbTi3V2Zr | in 10wt% HNO3 solution | 55 | 1801 | 39 | sintering temperature 1200°C | 0.2222222 | 0 | 0 | 0 | 0 | 0 | 0 | 0 | 0 | 0 | 0 | 0 | 0 | 0.1111111 | 0 | 0 | 0 | 0 | 0.3333333 | 0.2222222 | 0 | 0 | 0 | 0.1111111
421 | 0 | 1 | 0 | 1 | Al2NbTi3V2Zr | in 10wt% HNO3 solution | 69 | 1840 | 18 | sintering temperature1250 °C | 0.2222222 | 0 | 0 | 0 | 0 | 0 | 0 | 0 | 0 | 0 | 0 | 0 | 0 | 0.1111111 | 0 | 0 | 0 | 0 | 0.3333333 | 0.2222222 | 0 | 0 | 0 | 0.1111111
422 | 0 | 1 | 0 | 1 | Al2NbTi3V2Zr | in 10wt% HNO3 solution | 83 | 1602 | 9 | sintering temperature 1300°C | 0.2222222 | 0 | 0 | 0 | 0 | 0 | 0 | 0 | 0 | 0 | 0 | 0 | 0 | 0.1111111 | 0 | 0 | 0 | 0 | 0.3333333 | 0.2222222 | 0 | 0 | 0 | 0.1111111
423 | 0 | 1 | 0 | 1 | Al2NbTi3V2Zr | in 10wt% HNO3 solution | 87 | 1814 | 4.5 | sintering temperature 1350°C | 0.2222222 | 0 | 0 | 0 | 0 | 0 | 0 | 0 | 0 | 0 | 0 | 0 | 0 | 0.1111111 | 0 | 0 | 0 | 0 | 0.3333333 | 0.2222222 | 0 | 0 | 0 | 0.1111111
424 | 0 | 0 | 0 | 1 | Al2NbTi3V2Zr | in 10wt% HNO3 solution | 60 | 1856 | 9.6 | sintering temperature 1450°C | 0.2222222 | 0 | 0 | 0 | 0 | 0 | 0 | 0 | 0 | 0 | 0 | 0 | 0 | 0.1111111 | 0 | 0 | 0 | 0 | 0.3333333 | 0.2222222 | 0 | 0 | 0 | 0.1111111
425 | 0 | 0 | 0 | 1 | Al2NbTi3V2Zr | in 10wt% HNO3 solution | -82 | 1854 | 190 | sintering temperature 1550°C | 0.2222222 | 0 | 0 | 0 | 0 | 0 | 0 | 0 | 0 | 0 | 0 | 0 | 0 | 0.1111111 | 0 | 0 | 0 | 0 | 0.3333333 | 0.2222222 | 0 | 0 | 0 | 0.1111111
426 | 0 | 1 | 0 | 1 | Al2NbTi3V2Zr | in 10wt% HNO3 solution | 15 | 2032 | 5.6 | sintering temperature 1200°C | 0.2222222 | 0 | 0 | 0 | 0 | 0 | 0 | 0 | 0 | 0 | 0 | 0 | 0 | 0.1111111 | 0 | 0 | 0 | 0 | 0.3333333 | 0.2222222 | 0 | 0 | 0 | 0.1111111
427 | 0 | 1 | 0 | 1 | Al2NbTi3V2Zr | in 10wt% HNO3 solution | 196 | 2311 | 0.59 | sintering temperature1250 °C | 0.2222222 | 0 | 0 | 0 | 0 | 0 | 0 | 0 | 0 | 0 | 0 | 0 | 0 | 0.1111111 | 0 | 0 | 0 | 0 | 0.3333333 | 0.2222222 | 0 | 0 | 0 | 0.1111111
428 | 0 | 1 | 0 | 1 | Al2NbTi3V2Zr | in 10wt% HNO3 solution | 135 | 1215 | 0.81 | sintering temperature 1300°C | 0.2222222 | 0 | 0 | 0 | 0 | 0 | 0 | 0 | 0 | 0 | 0 | 0 | 0 | 0.1111111 | 0 | 0 | 0 | 0 | 0.3333333 | 0.2222222 | 0 | 0 | 0 | 0.1111111
429 | 0 | 1 | 0 | 1 | Al2NbTi3V2Zr | in 10wt% HNO3 solution | 110 | 2093 | 1.7 | sintering temperature 1350°C | 0.2222222 | 0 | 0 | 0 | 0 | 0 | 0 | 0 | 0 | 0 | 0 | 0 | 0 | 0.1111111 | 0 | 0 | 0 | 0 | 0.3333333 | 0.2222222 | 0 | 0 | 0 | 0.1111111
430 | 0 | 0 | 0 | 1 | Al2NbTi3V2Zr | in 10wt% HNO3 solution | 108 | 2249 | 4.4 | sintering temperature 1450°C | 0.2222222 | 0 | 0 | 0 | 0 | 0 | 0 | 0 | 0 | 0 | 0 | 0 | 0 | 0.1111111 | 0 | 0 | 0 | 0 | 0.3333333 | 0.2222222 | 0 | 0 | 0 | 0.1111111
431 | 0 | 0 | 0 | 1 | Al2NbTi3V2Zr | in 10wt% HNO3 solution | -47 | 1949 | 53 | sintering temperature 1550°C | 0.2222222 | 0 | 0 | 0 | 0 | 0 | 0 | 0 | 0 | 0 | 0 | 0 | 0 | 0.1111111 | 0 | 0 | 0 | 0 | 0.3333333 | 0.2222222 | 0 | 0 | 0 | 0.1111111
432 | 1 | 1 | 0 | 0 | CrFe1.5MnNi0.5 | 1M NaCl | V_SHE:-0.39 | 0.019 | 0.45 | laser cladding | 0 | 0 | 0 | 0 | 0.25 | 0 | 0.375 | 0 | 0 | 0 | 0 | 0.25 | 0 | 0 | 0.125 | 0 | 0 | 0 | 0 | 0 | 0 | 0 | 0 | 0
433 | 1 | 1 | 0 | 0 | Al0.3CrFe1.5MnNi0.5 | 1M NaCl | -0.4 | -0.15 | 0.69 | laser cladding | 0.06976744 | 0 | 0 | 0 | 0.2325581 | 0 | 0.3488372 | 0 | 0 | 0 | 0 | 0.2325581 | 0 | 0 | 0.1162791 | 0 | 0 | 0 | 0 | 0 | 0 | 0 | 0 | 0
434 | 1 | 1 | 0 | 0 | Al0.5CrFe1.5MnNi0.5 | 1M NaCl | -0.5 | -0.12 | 1.02 | laser cladding | 0.1111111 | 0 | 0 | 0 | 0.2222222 | 0 | 0.3333333 | 0 | 0 | 0 | 0 | 0.2222222 | 0 | 0 | 0.1111111 | 0 | 0 | 0 | 0 | 0 | 0 | 0 | 0 | 0
435 | 1 | 1 | 0 | 0 | FeCoNiCr | 0.6M NaCl | -0.46 | 0.31 | 0.035 | laser cladding | 0 | 0 | 0 | 0.25 | 0.25 | 0 | 0.25 | 0 | 0 | 0 | 0 | 0 | 0 | 0 | 0.25 | 0 | 0 | 0 | 0 | 0 | 0 | 0 | 0 | 0
436 | 1 | 1 | 0 | 0 | FeCoNiCrCu0.5 | 0.6M NaCl | -0.49 | 0.09 | 0.72 | laser cladding | 0 | 0 | 0 | 0.2222222 | 0.2222222 | 0.1111111 | 0.2222222 | 0 | 0 | 0 | 0 | 0 | 0 | 0 | 0.2222222 | 0 | 0 | 0 | 0 | 0 | 0 | 0 | 0 | 0
437 | 1 | 1 | 0 | 0 | FeCoNiCrCu | 0.6M NaCl | -0.53 | 0.08 | 1.23 | laser cladding | 0 | 0 | 0 | 0.2 | 0.2 | 0.2 | 0.2 | 0 | 0 | 0 | 0 | 0 | 0 | 0 | 0.2 | 0 | 0 | 0 | 0 | 0 | 0 | 0 | 0 | 0
438 | 1 | 1 | 0 | 0 | Co1.5CrFeNi1.5Ti0.5 | 1M NaCl | -0.44 | 0.33 | 0.57 | laser cladding | 0 | 0 | 0 | 0.2727273 | 0.1818182 | 0 | 0.1818182 | 0 | 0 | 0 | 0 | 0 | 0 | 0 | 0.2727273 | 0 | 0 | 0 | 0.09090909 | 0 | 0 | 0 | 0 | 0
439 | 1 | 1 | 0 | 0 | Co1.5CrFeNi1.5Ti0.5Mo0.1 | 1M NaCl | -0.38 | 1.21 | 0.13 | laser cladding | 0 | 0 | 0 | 0.2678571 | 0.1785714 | 0 | 0.1785714 | 0 | 0 | 0 | 0 | 0 | 0.01785714 | 0 | 0.2678571 | 0 | 0 | 0 | 0.08928571 | 0 | 0 | 0 | 0 | 0
440 | 1 | 1 | 0 | 0 | Co1.5CrFeNi1.5Ti0.5Mo0.5 | 1M NaCl | -0.49 | 1.16 | 0.2 | laser cladding | 0 | 0 | 0 | 0.25 | 0.1666667 | 0 | 0.1666667 | 0 | 0 | 0 | 0 | 0 | 0.08333333 | 0 | 0.25 | 0 | 0 | 0 | 0.08333333 | 0 | 0 | 0 | 0 | 0
441 | 1 | 1 | 0 | 0 | Co1.5CrFeNi1.5Ti0.5Mo0.8 | 1M NaCl | -0.55 | 1.18 | 0.41 | laser cladding | 0 | 0 | 0 | 0.2380952 | 0.1587302 | 0 | 0.1587302 | 0 | 0 | 0 | 0 | 0 | 0.1269841 | 0 | 0.2380952 | 0 | 0 | 0 | 0.07936508 | 0 | 0 | 0 | 0 | 0
442 | 1 | 1 | 0 | 0 | AlCrFeNiCuCo | 1molL−1H2SO4 | -493 | 52.53 |  | laser cladding | 0.1666667 | 0 | 0 | 0.1666667 | 0.1666667 | 0.1666667 | 0.1666667 | 0 | 0 | 0 | 0 | 0 | 0 | 0 | 0.1666667 | 0 | 0 | 0 | 0 | 0 | 0 | 0 | 0 | 0
443 | 1 | 0 | 0 | 0 | Fe24.85Ni25.89Co26Mn0.51Cr22.66Al0.07 | under aqueous acidic conditions at pH 4 and 40°C | -470 | 490 | 0.811 | wet grinding | 0.00070014 | 0 | 0 | 0.260052 | 0.2266453 | 0 | 0.2485497 | 0 | 0 | 0 | 0 | 0.00510102 | 0 | 0 | 0.2589518 | 0 | 0 | 0 | 0 | 0 | 0 | 0 | 0 | 0
444 | 1 | 0 | 0 | 0 | Fe17.39Ni21.47Co21.68Mn20.27Cr19.14 | under aqueous acidic conditions at pH 4 and 40°C | -500 | 290 | 20.3 | wet grinding | 0 | 0 | 0 | 0.2169085 | 0.1914957 | 0 | 0.173987 | 0 | 0 | 0 | 0 | 0.2028014 | 0 | 0 | 0.2148074 | 0 | 0 | 0 | 0 | 0 | 0 | 0 | 0 | 0
445 | 1 | 0 | 0 | 0 | Fe17.18Ni22.15Co21.45Mn19.91Cr19.17Nb0.11 | under aqueous acidic conditions at pH 4 and 40°C | -480 | 130 | 12 | wet grinding | 0 | 0 | 0 | 0.2145644 | 0.1917575 | 0 | 0.1718516 | 0 | 0 | 0 | 0 | 0.1991597 | 0 | 0.00110033 | 0.2215665 | 0 | 0 | 0 | 0 | 0 | 0 | 0 | 0 | 0
446 | 1 | 0 | 0 | 0 | Fe31.01Ni17.86Co17.63Mn16.25Cr17.15Nb0.09 | under aqueous acidic conditions at pH 4 and 40°C | -470 | 300 | 1.4 | wet grinding | 0 | 0 | 0 | 0.1763176 | 0.1715172 | 0 | 0.310131 | 0 | 0 | 0 | 0 | 0.1625163 | 0 | 0.00090009 | 0.1786179 | 0 | 0 | 0 | 0 | 0 | 0 | 0 | 0 | 0
447 | 1 | 0 | 0 | 0 | Fe29.26Ni17.57Co16.95Mn15.24Cr20.85Nb0.09 | under aqueous acidic conditions at pH 4 and 40°C | -460 | 340 | 2.38 | wet grinding | 0 | 0 | 0 | 0.1695678 | 0.2085834 | 0 | 0.2927171 | 0 | 0 | 0 | 0 | 0.152461 | 0 | 0.0009003601 | 0.1757703 | 0 | 0 | 0 | 0 | 0 | 0 | 0 | 0 | 0
448 | 1 | 0 | 0 | 0 | Fe39.8Ni15.42Co14.89Mn13.62Cr16.06Nb0.17 | under aqueous acidic conditions at pH 4 and 40°C | -410 | 730 | 0.41 | wet grinding | 0 | 0 | 0 | 0.1489596 | 0.1606643 | 0 | 0.3981593 | 0 | 0 | 0 | 0 | 0.1362545 | 0 | 0.00170068 | 0.1542617 | 0 | 0 | 0 | 0 | 0 | 0 | 0 | 0 | 0
449 | 1 | 0 | 0 | 0 | Fe46.86Ni12.88Co12.54Mn11.72Cr15.8Nb0.16 | under aqueous acidic conditions at pH 4 and 40°C | -470 | 240 | 1.01 | wet grinding | 0 | 0 | 0 | 0.1254502 | 0.1580632 | 0 | 0.4687875 | 0 | 0 | 0 | 0 | 0.1172469 | 0 | 0.00160064 | 0.1288515 | 0 | 0 | 0 | 0 | 0 | 0 | 0 | 0 | 0
450 | 1 | 0 | 0 | 0 | Fe22.63Ni26.06Co26.82Mn24.47 | under aqueous acidic conditions at pH 4 and 40°C | -510 |  | 2.58 | wet grinding | 0 | 0 | 0 | 0.2682537 | 0 | 0 | 0.2263453 | 0 | 0 | 0 | 0 | 0.2447489 | 0 | 0 | 0.2606521 | 0 | 0 | 0 | 0 | 0 | 0 | 0 | 0 | 0
451 | 1 | 0 | 0 | 0 | CoCrFeNi | in 3.5% NaCl solution | -260 | 310 |  | AM | 0 | 0 | 0 | 0.25 | 0.25 | 0 | 0.25 | 0 | 0 | 0 | 0 | 0 | 0 | 0 | 0.25 | 0 | 0 | 0 | 0 | 0 | 0 | 0 | 0 | 0
452 | 1 | 0 | 0 | 0 | CoCrFeNiCu0.5 | in 3.5% NaCl solution | -290 | 90 |  |  | 0 | 0 | 0 | 0.2222222 | 0.2222222 | 0.1111111 | 0.2222222 | 0 | 0 | 0 | 0 | 0 | 0 | 0 | 0.2222222 | 0 | 0 | 0 | 0 | 0 | 0 | 0 | 0 | 0
453 | 1 | 0 | 0 | 0 | CoCrFeNiCu | in 3.5% NaCl solution | -330 | 80 |  |  | 0 | 0 | 0 | 0.2 | 0.2 | 0.2 | 0.2 | 0 | 0 | 0 | 0 | 0 | 0 | 0 | 0.2 | 0 | 0 | 0 | 0 | 0 | 0 | 0 | 0 | 0
454 | 1 | 0 | 0 | 0 | CoCrFeNiAl0.5 | in 3.5% NaCl solution | -225 | 385 |  | HIP | 0.1111111 | 0 | 0 | 0.2222222 | 0.2222222 | 0 | 0.2222222 | 0 | 0 | 0 | 0 | 0 | 0 | 0 | 0.2222222 | 0 | 0 | 0 | 0 | 0 | 0 | 0 | 0 | 0
455 | 1 | 0 | 0 | 0 | CoCrFeNiAl0.5 | in 3.5% NaCl solution | 40 | 710 |  | annealed | 0.1111111 | 0 | 0 | 0.2222222 | 0.2222222 | 0 | 0.2222222 | 0 | 0 | 0 | 0 | 0 | 0 | 0 | 0.2222222 | 0 | 0 | 0 | 0 | 0 | 0 | 0 | 0 | 0
456 | 1 | 1 | 0 | 0 | Co 0.4 FeCr 0.9 Cu0.3 | pH 6.8; NaCl concentra- tion 50 g/L; deposition rate 1.6 mL/h; temperature 35 ± 2 °C | -115 |  | 2.71 | vacuum-arc melting | 0 | 0 | 0 | 0.3030303 | 0.3030303 | 0.09090909 | 0.3030303 | 0 | 0 | 0 | 0 | 0 | 0 | 0 | 0 | 0 | 0 | 0 | 0 | 0 | 0 | 0 | 0 | 0
457 | 1 | 1 | 0 | 0 | Co 0.4 FeCr 0.9 Cu 0.5 | pH 6.8; NaCl concentra- tion 50 g/L; deposition rate 1.6 mL/h; temperature 35 ± 2 °C | -111 |  | 2.46 | vacuum-arc melting | 0 | 0 | 0 | 0.25 | 0.25 | 0.25 | 0.25 | 0 | 0 | 0 | 0 | 0 | 0 | 0 | 0 | 0 | 0 | 0 | 0 | 0 | 0 | 0 | 0 | 0
458 | 1 | 0 | 0 | 0 | NiCo | in 0.1 M NaCl | -326 |  | 0.29 |  | 0 | 0 | 0 | 0.5 | 0 | 0 | 0 | 0 | 0 | 0 | 0 | 0 | 0 | 0 | 0.5 | 0 | 0 | 0 | 0 | 0 | 0 | 0 | 0 | 0
459 | 1 | 0 | 0 | 0 | NiCoFe | in 0.1 M NaCl | -448 |  | 0.44 |  | 0 | 0 | 0 | 0.3333333 | 0 | 0 | 0.3333333 | 0 | 0 | 0 | 0 | 0 | 0 | 0 | 0.3333333 | 0 | 0 | 0 | 0 | 0 | 0 | 0 | 0 | 0
460 | 1 | 0 | 0 | 0 | NiCoCr | in 0.1 M NaCl | -266 |  | 0.028 |  | 0 | 0 | 0 | 0.3333333 | 0.3333333 | 0 | 0 | 0 | 0 | 0 | 0 | 0 | 0 | 0 | 0.3333333 | 0 | 0 | 0 | 0 | 0 | 0 | 0 | 0 | 0
461 | 1 | 0 | 0 | 0 | NiCoCrFe | in 0.1 M NaCl | -269 |  | 0.04 |  | 0 | 0 | 0 | 0.25 | 0.25 | 0 | 0.25 | 0 | 0 | 0 | 0 | 0 | 0 | 0 | 0.25 | 0 | 0 | 0 | 0 | 0 | 0 | 0 | 0 | 0
462 | 1 | 0 | 0 | 0 | NiCo | in 0.1 M HCl | -233 |  | 287 |  | 0 | 0 | 0 | 0.5 | 0 | 0 | 0 | 0 | 0 | 0 | 0 | 0 | 0 | 0 | 0.5 | 0 | 0 | 0 | 0 | 0 | 0 | 0 | 0 | 0
463 | 1 | 0 | 0 | 0 | NiCoFe | in 0.1 M HCl | -198 |  | 228 |  | 0 | 0 | 0 | 0.3333333 | 0 | 0 | 0.3333333 | 0 | 0 | 0 | 0 | 0 | 0 | 0 | 0.3333333 | 0 | 0 | 0 | 0 | 0 | 0 | 0 | 0 | 0
464 | 1 | 0 | 0 | 0 | NiCoCr | in 0.1 M HCl | -163 |  | 23 |  | 0 | 0 | 0 | 0.3333333 | 0.3333333 | 0 | 0 | 0 | 0 | 0 | 0 | 0 | 0 | 0 | 0.3333333 | 0 | 0 | 0 | 0 | 0 | 0 | 0 | 0 | 0
465 | 1 | 0 | 0 | 0 | NiCoCrFe | in 0.1 M HCl | -222 |  | 208 |  | 0 | 0 | 0 | 0.25 | 0.25 | 0 | 0.25 | 0 | 0 | 0 | 0 | 0 | 0 | 0 | 0.25 | 0 | 0 | 0 | 0 | 0 | 0 | 0 | 0 | 0
466 | 0 | 1 | 0 | 1 | AlCuCrFeMn | in3.5wt.%NaClsolution | -892 |  | 6.97 |  | 0.2 | 0 | 0 | 0 | 0.2 | 0.2 | 0.2 | 0 | 0 | 0 | 0 | 0.2 | 0 | 0 | 0 | 0 | 0 | 0 | 0 | 0 | 0 | 0 | 0 | 0
467 | 0 | 1 | 0 | 1 | AlCuCrFeMnW0.05 | in3.5wt.%NaClsolution | -876 |  | 6.12 |  | 0.1980198 | 0 | 0 | 0 | 0.1980198 | 0.1980198 | 0.1980198 | 0 | 0 | 0 | 0 | 0.1980198 | 0 | 0 | 0 | 0 | 0 | 0 | 0 | 0 | 0.00990099 | 0 | 0 | 0
468 | 0 | 1 | 0 | 1 | AlCuCrFeMnW0.1 | in3.5wt.%NaClsolution | -716 |  | 5.39 |  | 0.1960784 | 0 | 0 | 0 | 0.1960784 | 0.1960784 | 0.1960784 | 0 | 0 | 0 | 0 | 0.1960784 | 0 | 0 | 0 | 0 | 0 | 0 | 0 | 0 | 0.01960784 | 0 | 0 | 0
469 | 0 | 1 | 0 | 1 | AlCuCrFeMnW0.5 | in3.5wt.%NaClsolution | -503 |  | 4.32 |  | 0.1818182 | 0 | 0 | 0 | 0.1818182 | 0.1818182 | 0.1818182 | 0 | 0 | 0 | 0 | 0.1818182 | 0 | 0 | 0 | 0 | 0 | 0 | 0 | 0 | 0.09090909 | 0 | 0 | 0
470 | 0 | 1 | 0 | 1 | AlCuCrFeMnW | in3.5wt.%NaClsolution | -313 |  | 3.32 |  | 0.1666667 | 0 | 0 | 0 | 0.1666667 | 0.1666667 | 0.1666667 | 0 | 0 | 0 | 0 | 0.1666667 | 0 | 0 | 0 | 0 | 0 | 0 | 0 | 0 | 0.1666667 | 0 | 0 | 0
471 | 0 | 1 | 0 | 0 | Ti1(FeCoNi)12(Al0Ti1)0.5Cr2.5 | in 0.5mol/L H2SO4 solution | -553.7 | 838.8 | 31.41 | Laser Cladding | 0 | 0 | 0 | 0.25 | 0.15625 | 0 | 0.25 | 0 | 0 | 0 | 0 | 0 | 0 | 0 | 0.25 | 0 | 0 | 0 | 0.03125 | 0 | 0 | 0 | 0 | 0
472 | 0 | 1 | 0 | 0 | Al0.5Ti0.5(FeCoNi)12(Al0.5Ti0.5)0.5Cr2.5 | in 0.5mol/L H2SO4 solution | -605 | 756.7 | 35.65 | Laser Cladding | 0.015625 | 0 | 0 | 0.25 | 0.15625 | 0 | 0.25 | 0 | 0 | 0 | 0 | 0 | 0 | 0 | 0.25 | 0 | 0 | 0 | 0.015625 | 0 | 0 | 0 | 0 | 0
473 | 0 | 1 | 0 | 0 | Al1(FeCoNi)12(Al1Ti0)0.5Cr2.5 | in 0.5mol/L H2SO4 solution | -468.8 | 989.6 | 44.77 | Laser Cladding | 0.03125 | 0 | 0 | 0.25 | 0.15625 | 0 | 0.25 | 0 | 0 | 0 | 0 | 0 | 0 | 0 | 0.25 | 0 | 0 | 0 | 0 | 0 | 0 | 0 | 0 | 0
474 | 1 | 0 | 0 | 0 | CrFe1.5MnNi0.5 | 0.5MH2SO4 | -473 |  | 686 |  | 0 | 0 | 0 | 0 | 0.25 | 0 | 0.375 | 0 | 0 | 0 | 0 | 0.25 | 0 | 0 | 0.125 | 0 | 0 | 0 | 0 | 0 | 0 | 0 | 0 | 0
475 | 1 | 1 | 0 | 0 | Al0.3CrFe1.5MnNi0.5 | 1MNaCl | -438 |  | 2390 |  | 0.06976744 | 0 | 0 | 0 | 0.2325581 | 0 | 0.3488372 | 0 | 0 | 0 | 0 | 0.2325581 | 0 | 0 | 0.1162791 | 0 | 0 | 0 | 0 | 0 | 0 | 0 | 0 | 0
476 | 0 | 1 | 0 | 0 | Al0.5CrFe1.5MnNi0.5 | 0.5MH2SO4 | -450 |  | 5080 |  | 0.1111111 | 0 | 0 | 0 | 0.2222222 | 0 | 0.3333333 | 0 | 0 | 0 | 0 | 0.2222222 | 0 | 0 | 0.1111111 | 0 | 0 | 0 | 0 | 0 | 0 | 0 | 0 | 0
477 | 1 | 0 | 0 | 0 | CoCrFeNi | 0.5MH2SO4 | -325 |  | 15.8 | LM | 0 | 0 | 0 | 0.25 | 0.25 | 0 | 0.25 | 0 | 0 | 0 | 0 | 0 | 0 | 0 | 0.25 | 0 | 0 | 0 | 0 | 0 | 0 | 0 | 0 | 0
478 | 1 | 1 | 0 | 0 | Al0.25CoCrFeNi | 0.5MH2SO4 | -339 |  | 16.7 |  | 0.05882353 | 0 | 0 | 0.2352941 | 0.2352941 | 0 | 0.2352941 | 0 | 0 | 0 | 0 | 0 | 0 | 0 | 0.2352941 | 0 | 0 | 0 | 0 | 0 | 0 | 0 | 0 | 0
479 | 1 | 1 | 0 | 0 | Al0.5CoCrFeNi | 0.5MH2SO4 | -328 |  | 13.4 |  | 0.1111111 | 0 | 0 | 0.2222222 | 0.2222222 | 0 | 0.2222222 | 0 | 0 | 0 | 0 | 0 | 0 | 0 | 0.2222222 | 0 | 0 | 0 | 0 | 0 | 0 | 0 | 0 | 0
480 | 0 | 1 | 0 | 1 | AlCoCrFeNi | 0.5MNaCl | -338 |  | 13.1 |  | 0.2 | 0 | 0 | 0.2 | 0.2 | 0 | 0.2 | 0 | 0 | 0 | 0 | 0 | 0 | 0 | 0.2 | 0 | 0 | 0 | 0 | 0 | 0 | 0 | 0 | 0
481 | 1 | 0 | 0 | 0 | FeCoNiCrCu0.5Al0.5 | 0.5MH2SO4 | -286 |  | 13.1 |  | 0.1 | 0 | 0 | 0.2 | 0.2 | 0.1 | 0.2 | 0 | 0 | 0 | 0 | 0 | 0 | 0 | 0.2 | 0 | 0 | 0 | 0 | 0 | 0 | 0 | 0 | 0
482 | 0 | 1 | 0 | 0 | FeCoNiCrCu0.5Al | 0.5MH2SO4 | -288 |  | 0.821 |  | 0.1818182 | 0 | 0 | 0.1818182 | 0.1818182 | 0.09090909 | 0.1818182 | 0 | 0 | 0 | 0 | 0 | 0 | 0 | 0.1818182 | 0 | 0 | 0 | 0 | 0 | 0 | 0 | 0 | 0
483 | 1 | 1 | 0 | 0 | FeCoNiCrCu0.5Al1.5 | 0.6MNaCl | -443 |  | 0.0187 |  | 0.25 | 0 | 0 | 0.1666667 | 0.1666667 | 0.08333333 | 0.1666667 | 0 | 0 | 0 | 0 | 0 | 0 | 0 | 0.1666667 | 0 | 0 | 0 | 0 | 0 | 0 | 0 | 0 | 0
484 | 1 | 0 | 0 | 0 | Al0.3CrFe1.5MnNi0.5 | 0.6MNaCl | -230 |  | 0.0241 |  | 0.06976744 | 0 | 0 | 0 | 0.2325581 | 0 | 0.3488372 | 0 | 0 | 0 | 0 | 0.2325581 | 0 | 0 | 0.1162791 | 0 | 0 | 0 | 0 | 0 | 0 | 0 | 0 | 0
485 | 1 | 0 | 0 | 0 | Al0.3CrFe1.5MnNi0.5Ti0.2 | 0.6MNaCl | -310 |  | 0.734 |  | 0.06666667 | 0 | 0 | 0 | 0.2222222 | 0 | 0.3333333 | 0 | 0 | 0 | 0 | 0.2222222 | 0 | 0 | 0.1111111 | 0 | 0 | 0 | 0.04444444 | 0 | 0 | 0 | 0 | 0
486 | 1 | 0 | 0 | 0 | Al0.3CrFe1.5MnNi0.5 | 0.6MNaCl | -230 |  | 0.0241 |  | 0.06976744 | 0 | 0 | 0 | 0.2325581 | 0 | 0.3488372 | 0 | 0 | 0 | 0 | 0.2325581 | 0 | 0 | 0.1162791 | 0 | 0 | 0 | 0 | 0 | 0 | 0 | 0 | 0
487 | 1 | 0 | 0 | 0 | Al0.3CrFe1.5MnNi0.5Si0.2 | 0.5MHNO3 | -300 |  | 0.0471 |  | 0.06666667 | 0 | 0 | 0 | 0.2222222 | 0 | 0.3333333 | 0 | 0 | 0 | 0 | 0.2222222 | 0 | 0 | 0.1111111 | 0.04444444 | 0 | 0 | 0 | 0 | 0 | 0 | 0 | 0
488 | 1 | 1 | 0 | 0 | Al2CrFeCoCuNi | 0.5MHNO3 | -180 |  | 38 |  | 0.2857143 | 0 | 0 | 0.1428571 | 0.1428571 | 0.1428571 | 0.1428571 | 0 | 0 | 0 | 0 | 0 | 0 | 0 | 0.1428571 | 0 | 0 | 0 | 0 | 0 | 0 | 0 | 0 | 0
489 | 1 | 1 | 0 | 0 | Al2CrFeCoCuNiTi0.5 | 0.5MHNO3 | -300 |  | 22 |  | 0.2666667 | 0 | 0 | 0.1333333 | 0.1333333 | 0.1333333 | 0.1333333 | 0 | 0 | 0 | 0 | 0 | 0 | 0 | 0.1333333 | 0 | 0 | 0 | 0.06666667 | 0 | 0 | 0 | 0 | 0
490 | 1 | 1 | 0 | 0 | Al2CrFeCoCuNiTi | 0.5MHNO3 | -330 |  | 7.3 |  | 0.25 | 0 | 0 | 0.125 | 0.125 | 0.125 | 0.125 | 0 | 0 | 0 | 0 | 0 | 0 | 0 | 0.125 | 0 | 0 | 0 | 0.125 | 0 | 0 | 0 | 0 | 0
491 | 1 | 1 | 0 | 0 | Al2CrFeCoCuNiTi1.5 | 0.5MHNO3 | -300 |  | 4.4 |  | 0.2352941 | 0 | 0 | 0.1176471 | 0.1176471 | 0.1176471 | 0.1176471 | 0 | 0 | 0 | 0 | 0 | 0 | 0 | 0.1176471 | 0 | 0 | 0 | 0.1764706 | 0 | 0 | 0 | 0 | 0
492 | 1 | 1 | 0 | 0 | Al2CrFeCoCuNiTi2 | 0.6MNaCl | -150 |  | 2.7 |  | 0.2222222 | 0 | 0 | 0.1111111 | 0.1111111 | 0.1111111 | 0.1111111 | 0 | 0 | 0 | 0 | 0 | 0 | 0 | 0.1111111 | 0 | 0 | 0 | 0.2222222 | 0 | 0 | 0 | 0 | 0
493 | 0 | 0 | 0 | 0 | AlCoCrFeNi | 0.5M H2SO4 | -294 |  | 0.093 |  | 0.2 | 0 | 0 | 0.2 | 0.2 | 0 | 0.2 | 0 | 0 | 0 | 0 | 0 | 0 | 0 | 0.2 | 0 | 0 | 0 | 0 | 0 | 0 | 0 | 0 | 0
494 | 1 | 0 | 0 | 0 | Co1.5CrFeNi1.5Ti0.5 | 1M NaCl | -687 | 94 | 0.57 |  | 0 | 0 | 0 | 0.2727273 | 0.1818182 | 0 | 0.1818182 | 0 | 0 | 0 | 0 | 0 | 0 | 0 | 0.2727273 | 0 | 0 | 0 | 0.09090909 | 0 | 0 | 0 | 0 | 0
495 | 1 | 0 | 0 | 0 | Co1.5CrFeNi1.5Ti0.5Mo0.1 | 1MNaOH | -625 | 970 | 0.13 |  | 0 | 0 | 0 | 0.2678571 | 0.1785714 | 0 | 0.1785714 | 0 | 0 | 0 | 0 | 0 | 0.01785714 | 0 | 0.2678571 | 0 | 0 | 0 | 0.08928571 | 0 | 0 | 0 | 0 | 0
496 | 1 | 0 | 0 | 1 | Co1.5CrFeNi1.5Ti0.5Mo0.5 |  | -737 | 920 | 0.2 |  | 0 | 0 | 0 | 0.25 | 0.1666667 | 0 | 0.1666667 | 0 | 0 | 0 | 0 | 0 | 0.08333333 | 0 | 0.25 | 0 | 0 | 0 | 0.08333333 | 0 | 0 | 0 | 0 | 0
497 | 1 | 0 | 0 | 1 | Co1.5CrFeNi1.5Ti0.5Mo0.8 | 0.6MNaCl | -795 | 938 | 0.41 |  | 0 | 0 | 0 | 0.2380952 | 0.1587302 | 0 | 0.1587302 | 0 | 0 | 0 | 0 | 0 | 0.1269841 | 0 | 0.2380952 | 0 | 0 | 0 | 0.07936508 | 0 | 0 | 0 | 0 | 0
498 | 1 | 1 | 0 | 0 | Al2CrFeCoCuTi | 1MNaOH | -510 |  | 68 |  | 0.2857143 | 0 | 0 | 0.1428571 | 0.1428571 | 0.1428571 | 0.1428571 | 0 | 0 | 0 | 0 | 0 | 0 | 0 | 0 | 0 | 0 | 0 | 0.1428571 | 0 | 0 | 0 | 0 | 0
499 | 1 | 1 | 0 | 0 | Al2CrFeCoCuTiNi0.5 | 1MNaOH | -430 |  | 32 |  | 0.2666667 | 0 | 0 | 0.1333333 | 0.1333333 | 0.1333333 | 0.1333333 | 0 | 0 | 0 | 0 | 0 | 0 | 0 | 0.06666667 | 0 | 0 | 0 | 0.1333333 | 0 | 0 | 0 | 0 | 0
500 | 1 | 1 | 0 | 0 | Al2CrFeCoCuTiNi | 1MNaOH | -220 |  | 13 |  | 0.25 | 0 | 0 | 0.125 | 0.125 | 0.125 | 0.125 | 0 | 0 | 0 | 0 | 0 | 0 | 0 | 0.125 | 0 | 0 | 0 | 0.125 | 0 | 0 | 0 | 0 | 0
501 | 1 | 1 | 0 | 0 | Al2CrFeCoCuTiNi1.5 | 1MNaOH | -480 |  | 64 |  | 0.2352941 | 0 | 0 | 0.1176471 | 0.1176471 | 0.1176471 | 0.1176471 | 0 | 0 | 0 | 0 | 0 | 0 | 0 | 0.1764706 | 0 | 0 | 0 | 0.1176471 | 0 | 0 | 0 | 0 | 0
502 | 1 | 1 | 0 | 0 | Al2CrFeCoCuTiNi2 | 0.6MNaCl | -500 |  | 67 |  | 0.2222222 | 0 | 0 | 0.1111111 | 0.1111111 | 0.1111111 | 0.1111111 | 0 | 0 | 0 | 0 | 0 | 0 | 0 | 0.2222222 | 0 | 0 | 0 | 0.1111111 | 0 | 0 | 0 | 0 | 0
503 | 0 | 0 | 0 | 0 | FeCoNiCr | 0.6MNaCl | -260 | 310 | 0.0315 |  | 0 | 0 | 0 | 0.25 | 0.25 | 0 | 0.25 | 0 | 0 | 0 | 0 | 0 | 0 | 0 | 0.25 | 0 | 0 | 0 | 0 | 0 | 0 | 0 | 0 | 0
504 | 0 | 0 | 0 | 0 | FeCoNiCrCu0.5 | 0.6MNaCl | -290 | 90 | 0.723 |  | 0 | 0 | 0 | 0.2222222 | 0.2222222 | 0.1111111 | 0.2222222 | 0 | 0 | 0 | 0 | 0 | 0 | 0 | 0.2222222 | 0 | 0 | 0 | 0 | 0 | 0 | 0 | 0 | 0
505 | 0 | 0 | 0 | 0 | FeCoNiCrCu | 1MH2SO4 | -330 | 80 | 1.32 |  | 0 | 0 | 0 | 0.2 | 0.2 | 0.2 | 0.2 | 0 | 0 | 0 | 0 | 0 | 0 | 0 | 0.2 | 0 | 0 | 0 | 0 | 0 | 0 | 0 | 0 | 0
506 | 0 | 0 | 0 | 0 | CuCr2Fe2Ni2Mn2 | 1MH2SO4 | -974 |  | 2.09 |  | 0 | 0 | 0 | 0 | 0.2222222 | 0.1111111 | 0.2222222 | 0 | 0 | 0 | 0 | 0.2222222 | 0 | 0 | 0.2222222 | 0 | 0 | 0 | 0 | 0 | 0 | 0 | 0 | 0
507 | 0 | 0 | 0 | 0 | Cu2CrFe2NiMn2 | 0.6MNaCl | -1144 |  | 40.2 |  | 0 | 0 | 0 | 0 | 0.125 | 0.25 | 0.25 | 0 | 0 | 0 | 0 | 0.25 | 0 | 0 | 0.125 | 0 | 0 | 0 | 0 | 0 | 0 | 0 | 0 | 0
508 | 1 | 0 | 0 | 0 | Cu0.5CoCrFeNi | 1MH2SO4 | -280 | 70 | 0.00203 |  | 0 | 0 | 0 | 0.2222222 | 0.2222222 | 0.1111111 | 0.2222222 | 0 | 0 | 0 | 0 | 0 | 0 | 0 | 0.2222222 | 0 | 0 | 0 | 0 | 0 | 0 | 0 | 0 | 0
509 | 1 | 0 | 0 | 0 | Al0.5CoCrCuFeNi | 1MH2SO4 | -359 |  | 787 |  | 0.09090909 | 0 | 0 | 0.1818182 | 0.1818182 | 0.1818182 | 0.1818182 | 0 | 0 | 0 | 0 | 0 | 0 | 0 | 0.1818182 | 0 | 0 | 0 | 0 | 0 | 0 | 0 | 0 | 0
510 | 1 | 0 | 0 | 0 | Al0.5CoCrCuFeNiB0.2 | 1MH2SO4 | -365 |  | 1030 |  | 0.0877193 | 0.03508772 | 0 | 0.1754386 | 0.1754386 | 0.1754386 | 0.1754386 | 0 | 0 | 0 | 0 | 0 | 0 | 0 | 0.1754386 | 0 | 0 | 0 | 0 | 0 | 0 | 0 | 0 | 0
511 | 1 | 0 | 0 | 0 | Al0.5CoCrCuFeNiB0.6 | 1MH2SO4 | -392 |  | 2630 |  | 0.08196721 | 0.09836066 | 0 | 0.1639344 | 0.1639344 | 0.1639344 | 0.1639344 | 0 | 0 | 0 | 0 | 0 | 0 | 0 | 0.1639344 | 0 | 0 | 0 | 0 | 0 | 0 | 0 | 0 | 0
512 | 1 | 0 | 0 | 0 | Al0.5CoCrCuFeNiB | 0.6MNaCl | -403 |  | 2850 |  | 0.07692308 | 0.1538462 | 0 | 0.1538462 | 0.1538462 | 0.1538462 | 0.1538462 | 0 | 0 | 0 | 0 | 0 | 0 | 0 | 0.1538462 | 0 | 0 | 0 | 0 | 0 | 0 | 0 | 0 | 0
513 | 1 | 0 | 0 | 0 | Al0.5CoCrCuFeNi | 5%NaOH | -1030 | -490 | 94.9 |  | 0.09090909 | 0 | 0 | 0.1818182 | 0.1818182 | 0.1818182 | 0.1818182 | 0 | 0 | 0 | 0 | 0 | 0 | 0 | 0.1818182 | 0 | 0 | 0 | 0 | 0 | 0 | 0 | 0 | 0
514 | 1 | 0 | 0 | 0 | Al0.5CoCrCuFeNiB0.02 | 5%NaOH | -1089 | -397 | 2.13 |  | 0.09057971 | 0.003623188 | 0 | 0.1811594 | 0.1811594 | 0.1811594 | 0.1811594 | 0 | 0 | 0 | 0 | 0 | 0 | 0 | 0.1811594 | 0 | 0 | 0 | 0 | 0 | 0 | 0 | 0 | 0
515 | 1 | 0 | 0 | 0 | Al0.5CoCrCuFeNiB0.03 | 5%NaOH | -1097 | -393 | 3.23 |  | 0.09041591 | 0.005424955 | 0 | 0.1808318 | 0.1808318 | 0.1808318 | 0.1808318 | 0 | 0 | 0 | 0 | 0 | 0 | 0 | 0.1808318 | 0 | 0 | 0 | 0 | 0 | 0 | 0 | 0 | 0
516 | 1 | 0 | 0 | 0 | Al0.5CoCrCuFeNiB0.04 | 5%NaOH | -966 | -421 | 96.9 |  | 0.09025271 | 0.007220217 | 0 | 0.1805054 | 0.1805054 | 0.1805054 | 0.1805054 | 0 | 0 | 0 | 0 | 0 | 0 | 0 | 0.1805054 | 0 | 0 | 0 | 0 | 0 | 0 | 0 | 0 | 0
517 | 1 | 0 | 0 | 0 | Al0.5CoCrCuFeNiB0.05 | 5%NaOH | -1095 | -425 | 1.35 |  | 0.09009009 | 0.009009009 | 0 | 0.1801802 | 0.1801802 | 0.1801802 | 0.1801802 | 0 | 0 | 0 | 0 | 0 | 0 | 0 | 0.1801802 | 0 | 0 | 0 | 0 | 0 | 0 | 0 | 0 | 0
518 | 1 | 0 | 0 | 0 | Al0.5CoCrCuFeNiB0.07 | 5%NaOH | -1103 | -414 | 1.86 |  | 0.08976661 | 0.01256732 | 0 | 0.1795332 | 0.1795332 | 0.1795332 | 0.1795332 | 0 | 0 | 0 | 0 | 0 | 0 | 0 | 0.1795332 | 0 | 0 | 0 | 0 | 0 | 0 | 0 | 0 | 0
519 | 1 | 0 | 0 | 0 | Al0.5CoCrCuFeNiB0.09 | 5%NaOH | -1173 | -433 | 2.03 |  | 0.08944544 | 0.01610018 | 0 | 0.1788909 | 0.1788909 | 0.1788909 | 0.1788909 | 0 | 0 | 0 | 0 | 0 | 0 | 0 | 0.1788909 | 0 | 0 | 0 | 0 | 0 | 0 | 0 | 0 | 0
520 | 1 | 0 | 0 | 0 | Al0.5CoCrFeNi | 0.6MNaCl | -570 | 130 | 0.17 |  | 0.1111111 | 0 | 0 | 0.2222222 | 0.2222222 | 0 | 0.2222222 | 0 | 0 | 0 | 0 | 0 | 0 | 0 | 0.2222222 | 0 | 0 | 0 | 0 | 0 | 0 | 0 | 0 | 0
521 | 1 | 0 | 0 | 0 | AlCrFeNiCoCu | 1MNaCl | -12 |  | 0.00323 |  | 0.1666667 | 0 | 0 | 0.1666667 | 0.1666667 | 0.1666667 | 0.1666667 | 0 | 0 | 0 | 0 | 0 | 0 | 0 | 0.1666667 | 0 | 0 | 0 | 0 | 0 | 0 | 0 | 0 | 0
522 | 1 | 0 | 0 | 0 | CoCrCuFeNiNb | 1M/6MHCl | -397 |  | 89.3 |  | 0 | 0 | 0 | 0.1666667 | 0.1666667 | 0.1666667 | 0.1666667 | 0 | 0 | 0 | 0 | 0 | 0 | 0.1666667 | 0.1666667 | 0 | 0 | 0 | 0 | 0 | 0 | 0 | 0 | 0
523 | 1 | 0 | 0 | 0 | FeCoNiCrMn | 3.5% NaCl | -390 |  | 0.879 | electrolysis of solid oxides in molten CaCl2 at 850◦C | 0 | 0 | 0 | 0.2 | 0.2 | 0 | 0.2 | 0 | 0 | 0 | 0 | 0.2 | 0 | 0 | 0.2 | 0 | 0 | 0 | 0 | 0 | 0 | 0 | 0 | 0
524 | 1 | 0 | 0 | 0 | FeCoNiCrMn | 1MHCl | -350 |  | 32.9 | electrolysis of solid oxides in molten CaCl2 at 850◦C | 0 | 0 | 0 | 0.2 | 0.2 | 0 | 0.2 | 0 | 0 | 0 | 0 | 0.2 | 0 | 0 | 0.2 | 0 | 0 | 0 | 0 | 0 | 0 | 0 | 0 | 0
525 | 1 | 0 | 0 | 0 | FeCoNiCrMn | 1MKOH | -589 |  | 0.778 | electrolysis of solid oxides in molten CaCl2 at 850◦C | 0 | 0 | 0 | 0.2 | 0.2 | 0 | 0.2 | 0 | 0 | 0 | 0 | 0.2 | 0 | 0 | 0.2 | 0 | 0 | 0 | 0 | 0 | 0 | 0 | 0 | 0
526 | 1 | 0 | 0 | 0 | Al2Cr5Cu5Fe53Ni35 | in the sea water with a scan rate of 0.1mV/s | -248.09 | 357.05 | 0.024 | 2◦C | 0.02 | 0 | 0 | 0 | 0.05 | 0.05 | 0.53 | 0 | 0 | 0 | 0 | 0 | 0 | 0 | 0.35 | 0 | 0 | 0 | 0 | 0 | 0 | 0 | 0 | 0
527 | 1 | 0 | 0 | 0 | Al2Cr5Cu5Fe53Ni35 | in the sea water with a scan rate of 0.1mV/s | -357.1 | 305.9 | 0.018 | 10◦C | 0.02 | 0 | 0 | 0 | 0.05 | 0.05 | 0.53 | 0 | 0 | 0 | 0 | 0 | 0 | 0 | 0.35 | 0 | 0 | 0 | 0 | 0 | 0 | 0 | 0 | 0
528 | 1 | 0 | 0 | 0 | Al2Cr5Cu5Fe53Ni35 | in the sea water with a scan rate of 0.1mV/s | -258.11 | 275.42 | 0.022 | 25◦C | 0.02 | 0 | 0 | 0 | 0.05 | 0.05 | 0.53 | 0 | 0 | 0 | 0 | 0 | 0 | 0 | 0.35 | 0 | 0 | 0 | 0 | 0 | 0 | 0 | 0 | 0
529 | 1 | 0 | 0 | 0 | Al2Cr5Cu5Fe53Ni35 | in the sea water with a scan rate of 0.1mV/s | -144.76 | 143.35 | 0.023 | 50◦C | 0.02 | 0 | 0 | 0 | 0.05 | 0.05 | 0.53 | 0 | 0 | 0 | 0 | 0 | 0 | 0 | 0.35 | 0 | 0 | 0 | 0 | 0 | 0 | 0 | 0 | 0
530 | 1 | 0 | 0 | 0 | Al2Cr5Cu5Fe53Ni35 | in the sea water with a scan rate of 0.1mV/s | -200.31 | 87.49 | 0.034 | 60◦C | 0.02 | 0 | 0 | 0 | 0.05 | 0.05 | 0.53 | 0 | 0 | 0 | 0 | 0 | 0 | 0 | 0.35 | 0 | 0 | 0 | 0 | 0 | 0 | 0 | 0 | 0
531 | 1 | 0 | 0 | 0 | Al2Cr5Cu5Fe53Ni35 | in the sea water with a scan rate of 0.1mV/s | -196.34 | 28.08 | 0.028 | 75◦C | 0.02 | 0 | 0 | 0 | 0.05 | 0.05 | 0.53 | 0 | 0 | 0 | 0 | 0 | 0 | 0 | 0.35 | 0 | 0 | 0 | 0 | 0 | 0 | 0 | 0 | 0
532 | 1 | 0 | 0 | 0 | Al2Cr5Cu5Fe53Ni35 | in the sea water with a scan rate of 1mV/s | -443.31 | 347.75 | 0.133 | 2◦C | 0.02 | 0 | 0 | 0 | 0.05 | 0.05 | 0.53 | 0 | 0 | 0 | 0 | 0 | 0 | 0 | 0.35 | 0 | 0 | 0 | 0 | 0 | 0 | 0 | 0 | 0
533 | 1 | 0 | 0 | 0 | Al2Cr5Cu5Fe53Ni35 | in the sea water with a scan rate of 1mV/s | -526.6 | 311.66 | 0.179 | 10◦C | 0.02 | 0 | 0 | 0 | 0.05 | 0.05 | 0.53 | 0 | 0 | 0 | 0 | 0 | 0 | 0 | 0.35 | 0 | 0 | 0 | 0 | 0 | 0 | 0 | 0 | 0
534 | 1 | 0 | 0 | 0 | Al2Cr5Cu5Fe53Ni35 | in the sea water with a scan rate of 1mV/s | -348.7 | 232.02 | 0.201 | 25◦C | 0.02 | 0 | 0 | 0 | 0.05 | 0.05 | 0.53 | 0 | 0 | 0 | 0 | 0 | 0 | 0 | 0.35 | 0 | 0 | 0 | 0 | 0 | 0 | 0 | 0 | 0
535 | 1 | 0 | 0 | 0 | Al2Cr5Cu5Fe53Ni35 | in the sea water with a scan rate of 1mV/s | -207.8 | 153.25 | 0.21 | 50◦C | 0.02 | 0 | 0 | 0 | 0.05 | 0.05 | 0.53 | 0 | 0 | 0 | 0 | 0 | 0 | 0 | 0.35 | 0 | 0 | 0 | 0 | 0 | 0 | 0 | 0 | 0
536 | 1 | 0 | 0 | 0 | Al2Cr5Cu5Fe53Ni35 | in the sea water with a scan rate of 1mV/s | -261.34 | 48.06 | 0.549 | 60◦C | 0.02 | 0 | 0 | 0 | 0.05 | 0.05 | 0.53 | 0 | 0 | 0 | 0 | 0 | 0 | 0 | 0.35 | 0 | 0 | 0 | 0 | 0 | 0 | 0 | 0 | 0
537 | 1 | 0 | 0 | 0 | Al2Cr5Cu5Fe53Ni35 | in the sea water with a scan rate of 1mV/s | -279.65 | -3.22 | 0.432 | 75◦C | 0.02 | 0 | 0 | 0 | 0.05 | 0.05 | 0.53 | 0 | 0 | 0 | 0 | 0 | 0 | 0 | 0.35 | 0 | 0 | 0 | 0 | 0 | 0 | 0 | 0 | 0
538 | 1 | 0 | 0 | 0 | Al2Cr5Cu5Fe53Ni35 | in the sea water with a scan rate of 10mV/s | -515.25 | 461.75 | 0.252 | 2◦C | 0.02 | 0 | 0 | 0 | 0.05 | 0.05 | 0.53 | 0 | 0 | 0 | 0 | 0 | 0 | 0 | 0.35 | 0 | 0 | 0 | 0 | 0 | 0 | 0 | 0 | 0
539 | 1 | 0 | 0 | 0 | Al2Cr5Cu5Fe53Ni35 | in the sea water with a scan rate of 10mV/s | -552.7 | 352.6 | 0.491 | 10◦C | 0.02 | 0 | 0 | 0 | 0.05 | 0.05 | 0.53 | 0 | 0 | 0 | 0 | 0 | 0 | 0 | 0.35 | 0 | 0 | 0 | 0 | 0 | 0 | 0 | 0 | 0
540 | 1 | 0 | 0 | 0 | Al2Cr5Cu5Fe53Ni35 | in the sea water with a scan rate of 10mV/s | -600.88 | 289.72 | 0.837 | 25◦C | 0.02 | 0 | 0 | 0 | 0.05 | 0.05 | 0.53 | 0 | 0 | 0 | 0 | 0 | 0 | 0 | 0.35 | 0 | 0 | 0 | 0 | 0 | 0 | 0 | 0 | 0
541 | 1 | 0 | 0 | 0 | Al2Cr5Cu5Fe53Ni35 | in the sea water with a scan rate of 10mV/s | -308.19 | 11.25 | 0.438 | 50◦C | 0.02 | 0 | 0 | 0 | 0.05 | 0.05 | 0.53 | 0 | 0 | 0 | 0 | 0 | 0 | 0 | 0.35 | 0 | 0 | 0 | 0 | 0 | 0 | 0 | 0 | 0
542 | 1 | 0 | 0 | 0 | Al2Cr5Cu5Fe53Ni35 | in the sea water with a scan rate of 10mV/s | -319.01 | 81.06 | 0.716 | 60◦C | 0.02 | 0 | 0 | 0 | 0.05 | 0.05 | 0.53 | 0 | 0 | 0 | 0 | 0 | 0 | 0 | 0.35 | 0 | 0 | 0 | 0 | 0 | 0 | 0 | 0 | 0
543 | 1 | 0 | 0 | 0 | Al2Cr5Cu5Fe53Ni35 | in the sea water with a scan rate of 10mV/s | -335.62 | 14.78 | 1.154 | 75◦C | 0.02 | 0 | 0 | 0 | 0.05 | 0.05 | 0.53 | 0 | 0 | 0 | 0 | 0 | 0 | 0 | 0.35 | 0 | 0 | 0 | 0 | 0 | 0 | 0 | 0 | 0
544 | 0 | 1 | 0 | 0 | WTaMoNbV | a 3.5%NaCl solution | -126 |  | 1.759 | LPBF | 0 | 0 | 0 | 0 | 0 | 0 | 0 | 0 | 0 | 0 | 0 | 0 | 0.2 | 0.2 | 0 | 0 | 0 | 0.2 | 0 | 0.2 | 0.2 | 0 | 0 | 0
545 | 0 | 1 | 0 | 0 | WTaMoNbV | a 3.5%NaCl solution | -85 |  | 2.936 | AMF | 0 | 0 | 0 | 0 | 0 | 0 | 0 | 0 | 0 | 0 | 0 | 0 | 0.2 | 0.2 | 0 | 0 | 0 | 0.2 | 0 | 0.2 | 0.2 | 0 | 0 | 0
546 | 1 | 1 | 0 | 0 | (TiMoZr)60Co20Cr20 | at 125 °C/min rate of heating | -79.0558 | Ep:962.03 | 3.7 | 550◦C | 0 | 0 | 0 | 0.2 | 0.2 | 0 | 0 | 0 | 0 | 0 | 0 | 0 | 0.2 | 0 | 0 | 0 | 0 | 0 | 0.2 | 0 | 0 | 0 | 0 | 0.2
547 | 1 | 1 | 0 | 0 | (TiMoZr)60Co20Cr20 | at 125 °C/min rate of heating | -67.5994 | 845.23 | 1.6 | 650◦C | 0 | 0 | 0 | 0.2 | 0.2 | 0 | 0 | 0 | 0 | 0 | 0 | 0 | 0.2 | 0 | 0 | 0 | 0 | 0 | 0.2 | 0 | 0 | 0 | 0 | 0.2
548 | 1 | 1 | 0 | 0 | (TiMoZr)60Co20Cr20 | at 125 °C/min rate of heating | -50.5879 | 752.68 | 5.9 | 750◦C | 0 | 0 | 0 | 0.2 | 0.2 | 0 | 0 | 0 | 0 | 0 | 0 | 0 | 0.2 | 0 | 0 | 0 | 0 | 0 | 0.2 | 0 | 0 | 0 | 0 | 0.2
549 | 1 | 1 | 0 | 0 | (TiMoZr)60Co20Cr20 | at 125 °C/min rate of heating | -85.2588 | 882.65 | 3.81 | 850◦C | 0 | 0 | 0 | 0.2 | 0.2 | 0 | 0 | 0 | 0 | 0 | 0 | 0 | 0.2 | 0 | 0 | 0 | 0 | 0 | 0.2 | 0 | 0 | 0 | 0 | 0.2
550 | 1 | 1 | 0 | 0 | (TiMoZr)60Co20Cr20 | at 125 °C/min rate of heating | -85.1658 | 1256.82 | 0.858 | 950◦C | 0 | 0 | 0 | 0.2 | 0.2 | 0 | 0 | 0 | 0 | 0 | 0 | 0 | 0.2 | 0 | 0 | 0 | 0 | 0 | 0.2 | 0 | 0 | 0 | 0 | 0.2
551 | 0 | 1 | 0 | 0 | TiZrNbTaMo | in phosphate buffer solution, at 37 ◦C | -607 |  |  | arc melting + powder metallurgy | 0 | 0 | 0 | 0 | 0 | 0 | 0 | 0 | 0 | 0 | 0 | 0 | 0.2 | 0.2 | 0 | 0 | 0 | 0.2 | 0.2 | 0 | 0 | 0 | 0 | 0.2
552 | 0 | 1 | 0 | 0 | Ti6Al4V | in phosphate buffer solution, at 37 ◦C | -571 |  |  | arc melting + powder metallurgy | 0.3636364 | 0 | 0 | 0 | 0 | 0 | 0 | 0 | 0 | 0 | 0 | 0 | 0 | 0 | 0 | 0 | 0 | 0 | 0.5454545 | 0.09090909 | 0 | 0 | 0 | 0
553 | 0 | 1 | 0 | 0 | CoCrMo | in phosphate buffer solution, at 37 ◦C | -320 | 435 |  | arc melting + powder metallurgy | 0 | 0 | 0 | 0.3333333 | 0.3333333 | 0 | 0 | 0 | 0 | 0 | 0 | 0 | 0.3333333 | 0 | 0 | 0 | 0 | 0 | 0 | 0 | 0 | 0 | 0 | 0
554 | 1 | 0 | 0 | 1 | CuNiTiNbCr | in 3.5 wt.% NaCl solution | -200 |  | 0.72 | 0V | 0 | 0 | 0 | 0 | 0.2 | 0.2 | 0 | 0 | 0 | 0 | 0 | 0 | 0 | 0.2 | 0.2 | 0 | 0 | 0 | 0.2 | 0 | 0 | 0 | 0 | 0
555 | 1 | 0 | 0 | 1 | CuNiTiNbCr | in 3.5 wt.% NaCl solution | -195 |  | 0.7 | 50V | 0 | 0 | 0 | 0 | 0.2 | 0.2 | 0 | 0 | 0 | 0 | 0 | 0 | 0 | 0.2 | 0.2 | 0 | 0 | 0 | 0.2 | 0 | 0 | 0 | 0 | 0
556 | 1 | 0 | 0 | 1 | CuNiTiNbCr | in 3.5 wt.% NaCl solution | -127 |  | 0.39 | 100V | 0 | 0 | 0 | 0 | 0.2 | 0.2 | 0 | 0 | 0 | 0 | 0 | 0 | 0 | 0.2 | 0.2 | 0 | 0 | 0 | 0.2 | 0 | 0 | 0 | 0 | 0
557 | 1 | 0 | 0 | 1 | CuNiTiNbCr | in 3.5 wt.% NaCl solution | -103 |  | 0.061 | 150V | 0 | 0 | 0 | 0 | 0.2 | 0.2 | 0 | 0 | 0 | 0 | 0 | 0 | 0 | 0.2 | 0.2 | 0 | 0 | 0 | 0.2 | 0 | 0 | 0 | 0 | 0
558 | 1 | 0 | 0 | 1 | CuNiTiNbCr | in 3.5 wt.% NaCl solution | -96 |  | 0.19 | 200V | 0 | 0 | 0 | 0 | 0.2 | 0.2 | 0 | 0 | 0 | 0 | 0 | 0 | 0 | 0.2 | 0.2 | 0 | 0 | 0 | 0.2 | 0 | 0 | 0 | 0 | 0
559 | 1 | 1 | 0 | 0 | (TiMoZr)60Al30Si10 | at125°C/min rate of heating | -93.05 | 877.28 | 30.0325 | 350◦C | 0.3 | 0 | 0 | 0 | 0 | 0 | 0 | 0 | 0 | 0 | 0 | 0 | 0.2 | 0 | 0 | 0.1 | 0 | 0 | 0.2 | 0 | 0 | 0 | 0 | 0.2
560 | 1 | 1 | 0 | 0 | (TiMoZr)60Al30Si10 | at125°C/min rate of heating | -84.56 | 655.86 | 33.3.67 | 450◦C | 0.3 | 0 | 0 | 0 | 0 | 0 | 0 | 0 | 0 | 0 | 0 | 0 | 0.2 | 0 | 0 | 0.1 | 0 | 0 | 0.2 | 0 | 0 | 0 | 0 | 0.2
561 | 1 | 1 | 0 | 0 | (TiMoZr)60Al30Si10 | at125°C/min rate of heating | -73.53 | 517.46 | 51.5706 | 550◦C | 0.3 | 0 | 0 | 0 | 0 | 0 | 0 | 0 | 0 | 0 | 0 | 0 | 0.2 | 0 | 0 | 0.1 | 0 | 0 | 0.2 | 0 | 0 | 0 | 0 | 0.2
562 | 1 | 1 | 0 | 0 | (TiMoZr)60Al30Si10 | at125°C/min rate of heating | -68.95 | 387.39 | 65.744 | 650◦C | 0.3 | 0 | 0 | 0 | 0 | 0 | 0 | 0 | 0 | 0 | 0 | 0 | 0.2 | 0 | 0 | 0.1 | 0 | 0 | 0.2 | 0 | 0 | 0 | 0 | 0.2
563 | 1 | 1 | 0 | 0 | (TiMoZr)60Al30Si10 | at125°C/min rate of heating | -37.88 | 287.41 | 7.44878 | 750◦C | 0.3 | 0 | 0 | 0 | 0 | 0 | 0 | 0 | 0 | 0 | 0 | 0 | 0.2 | 0 | 0 | 0.1 | 0 | 0 | 0.2 | 0 | 0 | 0 | 0 | 0.2
564 | 1 | 0 | 0 | 1 | CoCrFeNi | in 5 mM H2SO4 solution | 245 |  | 0.047 | arc melting | 0 | 0 | 0 | 0.25 | 0.25 | 0 | 0.25 | 0 | 0 | 0 | 0 | 0 | 0 | 0 | 0.25 | 0 | 0 | 0 | 0 | 0 | 0 | 0 | 0 | 0
565 | 1 | 0 | 0 | 1 | CoCrFeNiMo0.2 | in 5 mM H2SO4 solution | 161 |  | 0.057 | arc melting | 0 | 0 | 0 | 0.2380952 | 0.2380952 | 0 | 0.2380952 | 0 | 0 | 0 | 0 | 0 | 0.04761905 | 0 | 0.2380952 | 0 | 0 | 0 | 0 | 0 | 0 | 0 | 0 | 0
566 | 1 | 0 | 0 | 1 | CoCrFeNiMo0.4 | in 5 mM H2SO4 solution | 180 |  | 0.091 | arc melting | 0 | 0 | 0 | 0.2272727 | 0.2272727 | 0 | 0.2272727 | 0 | 0 | 0 | 0 | 0 | 0.09090909 | 0 | 0.2272727 | 0 | 0 | 0 | 0 | 0 | 0 | 0 | 0 | 0
567 | 1 | 0 | 0 | 1 | CoCrFeNiMo0.65 | in 5 mM H2SO4 solution | 171 |  | 0.101 | arc melting | 0 | 0 | 0 | 0.2150538 | 0.2150538 | 0 | 0.2150538 | 0 | 0 | 0 | 0 | 0 | 0.1397849 | 0 | 0.2150538 | 0 | 0 | 0 | 0 | 0 | 0 | 0 | 0 | 0
568 | 1 | 0 | 0 | 1 | CoCrFeNiMo0.8 | in 5 mM H2SO4 solution | 204 |  | 0.033 | arc melting | 0 | 0 | 0 | 0.2083333 | 0.2083333 | 0 | 0.2083333 | 0 | 0 | 0 | 0 | 0 | 0.1666667 | 0 | 0.2083333 | 0 | 0 | 0 | 0 | 0 | 0 | 0 | 0 | 0
569 | 1 | 0 | 0 | 1 | CoCrFeNiMo | in 5 mM H2SO4 solution | 152 |  | 0.082 | arc melting | 0 | 0 | 0 | 0.2 | 0.2 | 0 | 0.2 | 0 | 0 | 0 | 0 | 0 | 0.2 | 0 | 0.2 | 0 | 0 | 0 | 0 | 0 | 0 | 0 | 0 | 0
570 | 1 | 1 | 0 | 0 | Al0.5CrFeNiTi0.16Si0.09 | in NaCl 3.5 wt % solution | -562 |  | 1.5 | arc melting | 0.1333333 | 0 | 0 | 0 | 0.2666667 | 0 | 0.2666667 | 0 | 0 | 0 | 0 | 0 | 0 | 0 | 0.2666667 | 0.024 | 0 | 0 | 0.04266667 | 0 | 0 | 0 | 0 | 0
571 | 1 | 1 | 0 | 0 | Al0.5CrFeNiTi0.125Si0.125 | in NaCl 3.5 wt % solution | -786 |  | 2.1 | arc melting | 0.1333333 | 0 | 0 | 0 | 0.2666667 | 0 | 0.2666667 | 0 | 0 | 0 | 0 | 0 | 0 | 0 | 0.2666667 | 0.03333333 | 0 | 0 | 0.03333333 | 0 | 0 | 0 | 0 | 0
572 | 1 | 1 | 0 | 0 | Al0.5CrFeNiSi0.25 | in NaCl 3.5 wt % solution | -595 |  | 1.3 | arc melting | 0.1333333 | 0 | 0 | 0 | 0.2666667 | 0 | 0.2666667 | 0 | 0 | 0 | 0 | 0 | 0 | 0 | 0.2666667 | 0.06666667 | 0 | 0 | 0 | 0 | 0 | 0 | 0 | 0
573 | 0 | 0 | 0 | 0 | Cu55Al35Zn5Sn5 | in a saline environment (3.65 wt.% NaCl) | 683.9 |  | 25.98 | stir casting | 0.35 | 0 | 0 | 0 | 0 | 0.55 | 0 | 0 | 0 | 0 | 0 | 0 | 0 | 0 | 0 | 0 | 0.05 | 0 | 0 | 0 | 0 | 0 | 0.05 | 0
574 | 0 | 0 | 0 | 0 | Cu55Al25Zn10Sn10 | in a saline environment (3.65 wt.% NaCl) | 914.3 |  | 14.74 | stir casting | 0.25 | 0 | 0 | 0 | 0 | 0.55 | 0 | 0 | 0 | 0 | 0 | 0 | 0 | 0 | 0 | 0 | 0.1 | 0 | 0 | 0 | 0 | 0 | 0.1 | 0
575 | 0 | 0 | 0 | 0 | Cu55Al15Zn15Sn15 | in a saline environment (3.65 wt.% NaCl) | 689.3 |  | 36.66 | stir casting | 0.15 | 0 | 0 | 0 | 0 | 0.55 | 0 | 0 | 0 | 0 | 0 | 0 | 0 | 0 | 0 | 0 | 0.15 | 0 | 0 | 0 | 0 | 0 | 0.15 | 0
576 | 0 | 0 | 0 | 0 | Cu40Al20Zn5Sn35 | in a saline environment (3.65 wt.% NaCl) | 989.7 |  | 14.52 | stir casting | 0.2 | 0 | 0 | 0 | 0 | 0.4 | 0 | 0 | 0 | 0 | 0 | 0 | 0 | 0 | 0 | 0 | 0.35 | 0 | 0 | 0 | 0 | 0 | 0.05 | 0
577 | 1 | 0 | 0 | 0 | CoCrFeNi | in 0.5 M H2SO4 | -217.4 |  | 19.8 | plasma cladding | 0 | 0 | 0 | 0.25 | 0.25 | 0 | 0.25 | 0 | 0 | 0 | 0 | 0 | 0 | 0 | 0.25 | 0 | 0 | 0 | 0 | 0 | 0 | 0 | 0 | 0
578 | 1 | 0 | 0 | 0 | (CoCrFeNi)94Ti1.5Al4.5 | in 0.5 M H2SO4 | -142.6 |  | 10.2 | plasma cladding | 0.045 | 0 | 0 | 0.235 | 0.235 | 0 | 0.235 | 0 | 0 | 0 | 0 | 0 | 0 | 0 | 0.235 | 0 | 0 | 0 | 0.015 | 0 | 0 | 0 | 0 | 0
579 | 1 | 0 | 0 | 0 | CoCrFeNi | in 0.5 M HCl solutions | -292 |  | 11.6 | plasma cladding | 0 | 0 | 0 | 0.25 | 0.25 | 0 | 0.25 | 0 | 0 | 0 | 0 | 0 | 0 | 0 | 0.25 | 0 | 0 | 0 | 0 | 0 | 0 | 0 | 0 | 0
580 | 1 | 0 | 0 | 0 | (CoCrFeNi)94Ti1.5Al4.5 | in 0.5 M HCl solutions | -266.3 |  | 10.9 | plasma cladding | 0.045 | 0 | 0 | 0.235 | 0.235 | 0 | 0.235 | 0 | 0 | 0 | 0 | 0 | 0 | 0 | 0.235 | 0 | 0 | 0 | 0.015 | 0 | 0 | 0 | 0 | 0
581 | 1 | 1 | 0 | 0 | CoCrFeNiMo0.2 | 3.5 wt.% NaCl |  | 827 | 0.00189 | SLM | 0 | 0 | 0 | 0.2380952 | 0.2380952 | 0 | 0.2380952 | 0 | 0 | 0 | 0 | 0 | 0.04761905 | 0 | 0.2380952 | 0 | 0 | 0 | 0 | 0 | 0 | 0 | 0 | 0
582 | 1 | 1 | 0 | 0 | CoCrFeNiMo0.2 | 3.5 wt.% NaCl |  |  | 0.317 | SLM | 0 | 0 | 0 | 0.2380952 | 0.2380952 | 0 | 0.2380952 | 0 | 0 | 0 | 0 | 0 | 0.04761905 | 0 | 0.2380952 | 0 | 0 | 0 | 0 | 0 | 0 | 0 | 0 | 0
583 | 1 | 1 | 0 | 0 | CoCrFeNi | 1MH2SO4 |  | 469 | 0.0228 | SLM | 0 | 0 | 0 | 0.25 | 0.25 | 0 | 0.25 | 0 | 0 | 0 | 0 | 0 | 0 | 0 | 0.25 | 0 | 0 | 0 | 0 | 0 | 0 | 0 | 0 | 0
584 | 1 | 1 | 0 | 0 | CoCrFeNi | 1MH2SO4 |  |  | 48.5 | SLM | 0 | 0 | 0 | 0.25 | 0.25 | 0 | 0.25 | 0 | 0 | 0 | 0 | 0 | 0 | 0 | 0.25 | 0 | 0 | 0 | 0 | 0 | 0 | 0 | 0 | 0
585 | 1 | 1 | 0 | 1 | Al0.5CoCrFe | in 0.5 M H2SO4 solution at room temperature | -463 | 886 | 878.62 | arc melting | 0.1428571 | 0 | 0 | 0.2857143 | 0.2857143 | 0 | 0.2857143 | 0 | 0 | 0 | 0 | 0 | 0 | 0 | 0 | 0 | 0 | 0 | 0 | 0 | 0 | 0 | 0 | 0
586 | 1 | 1 | 0 | 1 | Al0.5CoCrFeNi0.2 | in 0.5 M H2SO4 solution at room temperature | -382 | 919 | 66.43 | arc melting | 0.1351351 | 0 | 0 | 0.2702703 | 0.2702703 | 0 | 0.2702703 | 0 | 0 | 0 | 0 | 0 | 0 | 0 | 0.05405405 | 0 | 0 | 0 | 0 | 0 | 0 | 0 | 0 | 0
587 | 1 | 1 | 0 | 1 | Al0.5CoCrFeNi0.6 | in 0.5 M H2SO4 solution at room temperature | -381 | 852 | 23.07 | arc melting | 0.1219512 | 0 | 0 | 0.2439024 | 0.2439024 | 0 | 0.2439024 | 0 | 0 | 0 | 0 | 0 | 0 | 0 | 0.1463415 | 0 | 0 | 0 | 0 | 0 | 0 | 0 | 0 | 0
588 | 1 | 1 | 0 | 1 | Al0.5CoCrFeNi0.8 | in 0.5 M H2SO4 solution at room temperature | -321 | 843 | 21.87 | arc melting | 0.1162791 | 0 | 0 | 0.2325581 | 0.2325581 | 0 | 0.2325581 | 0 | 0 | 0 | 0 | 0 | 0 | 0 | 0.1860465 | 0 | 0 | 0 | 0 | 0 | 0 | 0 | 0 | 0
589 | 1 | 1 | 0 | 0 | Al0.5CoCrFeNi1.6Ti0.7 | in1MNaClsolution | -626 |  | 16.2 | induction melting | 0.0862069 | 0 | 0 | 0.1724138 | 0.1724138 | 0 | 0.1724138 | 0 | 0 | 0 | 0 | 0 | 0 | 0 | 0.2758621 | 0 | 0 | 0 | 0.1206897 | 0 | 0 | 0 | 0 | 0
590 | 1 | 1 | 0 | 0 | Al0.25CoCrFeNiV | in1MNaClsolution | -735 |  | 20.9 | induction melting | 0.04761905 | 0 | 0 | 0.1904762 | 0.1904762 | 0 | 0.1904762 | 0 | 0 | 0 | 0 | 0 | 0 | 0 | 0.1904762 | 0 | 0 | 0 | 0 | 0.1904762 | 0 | 0 | 0 | 0
591 | 1 | 1 | 0 | 0 | Al0.45CoCrFeNiSi0.45 | in1MNaClsolution | -340 |  | 8 | induction melting | 0.09183673 | 0 | 0 | 0.2040816 | 0.2040816 | 0 | 0.2040816 | 0 | 0 | 0 | 0 | 0 | 0 | 0 | 0.2040816 | 0.09183673 | 0 | 0 | 0 | 0 | 0 | 0 | 0 | 0
592 | 1 | 1 | 0 | 0 | Al0.25CoCrFeNiMn | in1MNaClsolution | -545 |  | 15.6 | induction melting | 0.04761905 | 0 | 0 | 0.1904762 | 0.1904762 | 0 | 0.1904762 | 0 | 0 | 0 | 0 | 0.1904762 | 0 | 0 | 0.1904762 | 0 | 0 | 0 | 0 | 0 | 0 | 0 | 0 | 0
593 | 1 | 1 | 0 | 0 | Al0.25CoCrFeNiCu | in1MNaClsolution | -401 |  | 8.6 | induction melting | 0.04761905 | 0 | 0 | 0.1904762 | 0.1904762 | 0.1904762 | 0.1904762 | 0 | 0 | 0 | 0 | 0 | 0 | 0 | 0.1904762 | 0 | 0 | 0 | 0 | 0 | 0 | 0 | 0 | 0
594 | 1 | 1 | 0 | 0 | AlCrFeNiCoCu | in1MNaClsolution | -12 |  | 0.003 | induction melting | 0.1666667 | 0 | 0 | 0.1666667 | 0.1666667 | 0.1666667 | 0.1666667 | 0 | 0 | 0 | 0 | 0 | 0 | 0 | 0.1666667 | 0 | 0 | 0 | 0 | 0 | 0 | 0 | 0 | 0
595 | 0 | 1 | 0 | 1 | Al2NbTiV2Zr | in10wt.%HNO3solution atroomtemperature | -250 | 1416 | 34 | sintering | 0.2857143 | 0 | 0 | 0 | 0 | 0 | 0 | 0 | 0 | 0 | 0 | 0 | 0 | 0.1428571 | 0 | 0 | 0 | 0 | 0.1428571 | 0.2857143 | 0 | 0 | 0 | 0.1428571
596 | 0 | 1 | 0 | 1 | Al2NbTi1.5V2Zr | in10wt.%HNO3solution atroomtemperature | -54 | 1654 | 27 | sintering | 0.2666667 | 0 | 0 | 0 | 0 | 0 | 0 | 0 | 0 | 0 | 0 | 0 | 0 | 0.1333333 | 0 | 0 | 0 | 0 | 0.2 | 0.2666667 | 0 | 0 | 0 | 0.1333333
597 | 0 | 0 | 0 | 1 | Al2NbTi2V2Zr | in10wt.%HNO3solution atroomtemperature | 147 | 1624 | 12 | sintering | 0.25 | 0 | 0 | 0 | 0 | 0 | 0 | 0 | 0 | 0 | 0 | 0 | 0 | 0.125 | 0 | 0 | 0 | 0 | 0.25 | 0.25 | 0 | 0 | 0 | 0.125
598 | 0 | 0 | 0 | 1 | Al2NbTi2.5V2Zr | in10wt.%HNO3solution atroomtemperature | 159 | 1923 | 0.91 | sintering | 0.2352941 | 0 | 0 | 0 | 0 | 0 | 0 | 0 | 0 | 0 | 0 | 0 | 0 | 0.1176471 | 0 | 0 | 0 | 0 | 0.2941176 | 0.2352941 | 0 | 0 | 0 | 0.1176471
599 | 0 | 0 | 0 | 1 | Al2NbTi3V2Zr | in10wt.%HNO3solution atroomtemperature | 196 | 1966 | 0.59 | sintering | 0.2222222 | 0 | 0 | 0 | 0 | 0 | 0 | 0 | 0 | 0 | 0 | 0 | 0 | 0.1111111 | 0 | 0 | 0 | 0 | 0.3333333 | 0.2222222 | 0 | 0 | 0 | 0.1111111
600 | 1 | 1 | 0 | 0 | NiCoCrFeMnCu | in the 3.5% NaCl solution | -920 | -80 | 61.7 | sintered at 1200 °C | 0 | 0 | 0 | 0.1666667 | 0.1666667 | 0.1666667 | 0.1666667 | 0 | 0 | 0 | 0 | 0.1666667 | 0 | 0 | 0.1666667 | 0 | 0 | 0 | 0 | 0 | 0 | 0 | 0 | 0
601 | 1 | 1 | 0 | 0 | NiCoCrFeMnCu | in the 3.5% NaCl solution | -860 | 10 | 43.1 | sintered at 1200 °C | 0 | 0 | 0 | 0.1666667 | 0.1666667 | 0.1666667 | 0.1666667 | 0 | 0 | 0 | 0 | 0.1666667 | 0 | 0 | 0.1666667 | 0 | 0 | 0 | 0 | 0 | 0 | 0 | 0 | 0
602 | 1 | 1 | 0 | 0 | NiCoCrFeMnCu | in the 3.5% NaCl solution | -720 | 130 | 34.1 | sintered at 1200 °C | 0 | 0 | 0 | 0.1666667 | 0.1666667 | 0.1666667 | 0.1666667 | 0 | 0 | 0 | 0 | 0.1666667 | 0 | 0 | 0.1666667 | 0 | 0 | 0 | 0 | 0 | 0 | 0 | 0 | 0
603 | 1 | 1 | 0 | 0 | NiCoCrFeMnCu | in the 3.5% NaCl solution | -1130 | 190 | 21.2 | sintered at 1200 °C | 0 | 0 | 0 | 0.1666667 | 0.1666667 | 0.1666667 | 0.1666667 | 0 | 0 | 0 | 0 | 0.1666667 | 0 | 0 | 0.1666667 | 0 | 0 | 0 | 0 | 0 | 0 | 0 | 0 | 0
604 | 1 | 1 | 0 | 0 | NiCoCrFeMnCu | in the 3.5% NaCl solution | -980 | -150 | 56 | sintered at 1300 °C | 0 | 0 | 0 | 0.1666667 | 0.1666667 | 0.1666667 | 0.1666667 | 0 | 0 | 0 | 0 | 0.1666667 | 0 | 0 | 0.1666667 | 0 | 0 | 0 | 0 | 0 | 0 | 0 | 0 | 0
605 | 1 | 1 | 0 | 0 | NiCoCrFeMnCu | in the 3.5% NaCl solution | -930 | 50 | 39.1 | sintered at 1300 °C | 0 | 0 | 0 | 0.1666667 | 0.1666667 | 0.1666667 | 0.1666667 | 0 | 0 | 0 | 0 | 0.1666667 | 0 | 0 | 0.1666667 | 0 | 0 | 0 | 0 | 0 | 0 | 0 | 0 | 0
606 | 1 | 1 | 0 | 0 | NiCoCrFeMnCu | in the 3.5% NaCl solution | -810 | 30 | 31 | sintered at 1300 °C | 0 | 0 | 0 | 0.1666667 | 0.1666667 | 0.1666667 | 0.1666667 | 0 | 0 | 0 | 0 | 0.1666667 | 0 | 0 | 0.1666667 | 0 | 0 | 0 | 0 | 0 | 0 | 0 | 0 | 0
607 | 1 | 1 | 0 | 0 | NiCoCrFeMnCu | in the 3.5% NaCl solution | -1150 | 210 | 19.2 | sintered at 1300 °C | 0 | 0 | 0 | 0.1666667 | 0.1666667 | 0.1666667 | 0.1666667 | 0 | 0 | 0 | 0 | 0.1666667 | 0 | 0 | 0.1666667 | 0 | 0 | 0 | 0 | 0 | 0 | 0 | 0 | 0
608 | 0 | 1 | 0 | 0 | Al0.4CrFe1.5MnNi0.5 | in 0.5 M H2SO4 solution | -340 | 1120 | 3200 | arc melting | 0.09090909 | 0 | 0 | 0 | 0.2272727 | 0 | 0.3409091 | 0 | 0 | 0 | 0 | 0.2272727 | 0 | 0 | 0.1136364 | 0 | 0 | 0 | 0 | 0 | 0 | 0 | 0 | 0
609 | 0 | 1 | 0 | 0 | Al0.4CrFe1.5MnNi0.5Mo0.1 | in 0.5 M H2SO4 solution | -60 | 1120 | 61 | arc melting | 0.08888889 | 0 | 0 | 0 | 0.2222222 | 0 | 0.3333333 | 0 | 0 | 0 | 0 | 0.2222222 | 0.02222222 | 0 | 0.1111111 | 0 | 0 | 0 | 0 | 0 | 0 | 0 | 0 | 0
610 | 1 | 1 | 0 | 0 | TiNbMoMnFe | 3.5wt.%NaCl(0.5M) solution | -680 |  | 8.45 | milled for 5h | 0 | 0 | 0 | 0 | 0 | 0 | 0.2 | 0 | 0 | 0 | 0 | 0.2 | 0.2 | 0.2 | 0 | 0 | 0 | 0 | 0.2 | 0 | 0 | 0 | 0 | 0
611 | 1 | 1 | 0 | 0 | TiNbMoMnFe | 3.5wt.%NaCl(0.5M) solution | -490 |  | 2.26 | milled for 10h | 0 | 0 | 0 | 0 | 0 | 0 | 0.2 | 0 | 0 | 0 | 0 | 0.2 | 0.2 | 0.2 | 0 | 0 | 0 | 0 | 0.2 | 0 | 0 | 0 | 0 | 0
612 | 1 | 1 | 0 | 0 | TiNbMoMnFe | 3.5wt.%NaCl(0.5M) solution | -380 |  | 0.0496 | milled for 15h | 0 | 0 | 0 | 0 | 0 | 0 | 0.2 | 0 | 0 | 0 | 0 | 0.2 | 0.2 | 0.2 | 0 | 0 | 0 | 0 | 0.2 | 0 | 0 | 0 | 0 | 0
613 | 1 | 1 | 0 | 0 | AlCrFe2Ni2 | in 0.1 M H2SO4 | -350 |  | 34.4 | arc melting | 0.1666667 | 0 | 0 | 0 | 0.1666667 | 0 | 0.3333333 | 0 | 0 | 0 | 0 | 0 | 0 | 0 | 0.3333333 | 0 | 0 | 0 | 0 | 0 | 0 | 0 | 0 | 0
614 | 1 | 1 | 0 | 0 | AlCrFe2Ni2Mo1.6 | in 0.1 M H2SO4 | -340 |  | 31.6 | arc melting | 0.1315789 | 0 | 0 | 0 | 0.1315789 | 0 | 0.2631579 | 0 | 0 | 0 | 0 | 0 | 0.2105263 | 0 | 0.2631579 | 0 | 0 | 0 | 0 | 0 | 0 | 0 | 0 | 0
615 | 1 | 1 | 0 | 0 | AlCrFe2Ni2Mo2.4 | in 0.1 M H2SO4 | -340 |  | 27.5 | arc melting | 0.1190476 | 0 | 0 | 0 | 0.1190476 | 0 | 0.2380952 | 0 | 0 | 0 | 0 | 0 | 0.2857143 | 0 | 0.2380952 | 0 | 0 | 0 | 0 | 0 | 0 | 0 | 0 | 0
616 | 1 | 1 | 0 | 0 | AlCrFe2Ni2Mo5.1 | in 0.1 M H2SO4 | -320 |  | 17.2 | arc melting | 0.09009009 | 0 | 0 | 0 | 0.09009009 | 0 | 0.1801802 | 0 | 0 | 0 | 0 | 0 | 0.4594595 | 0 | 0.1801802 | 0 | 0 | 0 | 0 | 0 | 0 | 0 | 0 | 0
617 | 1 | 1 | 0 | 0 | AlCrFe2Ni2Mo9.6 | in 0.1 M H2SO4 | -310 |  | 22.9 | arc melting | 0.06410256 | 0 | 0 | 0 | 0.06410256 | 0 | 0.1282051 | 0 | 0 | 0 | 0 | 0 | 0.6153846 | 0 | 0.1282051 | 0 | 0 | 0 | 0 | 0 | 0 | 0 | 0 | 0
618 | 1 | 0 | 0 | 0 | CoCuFeMnNi | inthe3.5%NaClsolution | -970 | -585 | 41.8 | vacuum hot-pressing sintering | 0 | 0 | 0 | 0.2 | 0 | 0.2 | 0.2 | 0 | 0 | 0 | 0 | 0.2 | 0 | 0 | 0.2 | 0 | 0 | 0 | 0 | 0 | 0 | 0 | 0 | 0
619 | 1 | 0 | 0 | 0 | CoCr0.5CuFeMnNi | inthe3.5%NaClsolution | -904 | -460 | 40.4 | vacuum hot-pressing sintering | 0 | 0 | 0 | 0.1818182 | 0.09090909 | 0.1818182 | 0.1818182 | 0 | 0 | 0 | 0 | 0.1818182 | 0 | 0 | 0.1818182 | 0 | 0 | 0 | 0 | 0 | 0 | 0 | 0 | 0
620 | 1 | 0 | 0 | 0 | CoCr1CuFeMnNi | inthe3.5%NaClsolution | -888 | -23 | 38.4 | vacuum hot-pressing sintering | 0 | 0 | 0 | 0.1666667 | 0.1666667 | 0.1666667 | 0.1666667 | 0 | 0 | 0 | 0 | 0.1666667 | 0 | 0 | 0.1666667 | 0 | 0 | 0 | 0 | 0 | 0 | 0 | 0 | 0
621 | 1 | 0 | 0 | 0 | CoCr1.5CuFeMnNi | inthe3.5%NaClsolution | -597 | -105 | 3.7 | vacuum hot-pressing sintering | 0 | 0 | 0 | 0.1538462 | 0.2307692 | 0.1538462 | 0.1538462 | 0 | 0 | 0 | 0 | 0.1538462 | 0 | 0 | 0.1538462 | 0 | 0 | 0 | 0 | 0 | 0 | 0 | 0 | 0
622 | 1 | 0 | 0 | 0 | CoCr2CuFeMnNi | inthe3.5%NaClsolution | -510 | -85 | 1.9 | vacuum hot-pressing sintering | 0 | 0 | 0 | 0.1428571 | 0.2857143 | 0.1428571 | 0.1428571 | 0 | 0 | 0 | 0 | 0.1428571 | 0 | 0 | 0.1428571 | 0 | 0 | 0 | 0 | 0 | 0 | 0 | 0 | 0
623 | 1 | 0 | 0 | 0 | Al2Cr5Cu5Fe53Ni35 | 0.055mol/L seawater | -249.98 | 479.44 | 0.058 | cold rolling and annealing | 0.02 | 0 | 0 | 0 | 0.05 | 0.05 | 0.53 | 0 | 0 | 0 | 0 | 0 | 0 | 0 | 0.35 | 0 | 0 | 0 | 0 | 0 | 0 | 0 | 0 | 0
624 | 1 | 0 | 0 | 0 | Al2Cr5Cu5Fe53Ni35 | 0.055mol/L seawater | -238.13 | 504.72 | 0.049 | cold rolling and annealing | 0.02 | 0 | 0 | 0 | 0.05 | 0.05 | 0.53 | 0 | 0 | 0 | 0 | 0 | 0 | 0 | 0.35 | 0 | 0 | 0 | 0 | 0 | 0 | 0 | 0 | 0
625 | 1 | 0 | 0 | 0 | Al2Cr5Cu5Fe53Ni35 | 0.055mol/L seawater | -222.84 | 276.12 | 0.046 | cold rolling and annealing | 0.02 | 0 | 0 | 0 | 0.05 | 0.05 | 0.53 | 0 | 0 | 0 | 0 | 0 | 0 | 0 | 0.35 | 0 | 0 | 0 | 0 | 0 | 0 | 0 | 0 | 0
626 | 1 | 0 | 0 | 0 | Al2Cr5Cu5Fe53Ni35 | 0.055mol/L seawater | -401.98 | 262.12 | 0.041 | cold rolling and annealing | 0.02 | 0 | 0 | 0 | 0.05 | 0.05 | 0.53 | 0 | 0 | 0 | 0 | 0 | 0 | 0 | 0.35 | 0 | 0 | 0 | 0 | 0 | 0 | 0 | 0 | 0
627 | 1 | 0 | 0 | 0 | Al2Cr5Cu5Fe53Ni35 | 0.055mol/L seawater | -451.8 | 264.52 | 0.03 | cold rolling and annealing | 0.02 | 0 | 0 | 0 | 0.05 | 0.05 | 0.53 | 0 | 0 | 0 | 0 | 0 | 0 | 0 | 0.35 | 0 | 0 | 0 | 0 | 0 | 0 | 0 | 0 | 0
628 | 1 | 0 | 0 | 0 | Al2Cr5Cu5Fe53Ni35 | 0.55mol/L seawater | -250.03 | 238.22 | 0.022 | cold rolling and annealing | 0.02 | 0 | 0 | 0 | 0.05 | 0.05 | 0.53 | 0 | 0 | 0 | 0 | 0 | 0 | 0 | 0.35 | 0 | 0 | 0 | 0 | 0 | 0 | 0 | 0 | 0
629 | 1 | 0 | 0 | 0 | Al2Cr5Cu5Fe53Ni35 | 0.55mol/L seawater | -199.97 | 351.42 | 0.008 | cold rolling and annealing | 0.02 | 0 | 0 | 0 | 0.05 | 0.05 | 0.53 | 0 | 0 | 0 | 0 | 0 | 0 | 0 | 0.35 | 0 | 0 | 0 | 0 | 0 | 0 | 0 | 0 | 0
630 | 1 | 0 | 0 | 0 | Al2Cr5Cu5Fe53Ni35 | 0.55mol/L seawater | -249.56 | 230.72 | 0.108 | cold rolling and annealing | 0.02 | 0 | 0 | 0 | 0.05 | 0.05 | 0.53 | 0 | 0 | 0 | 0 | 0 | 0 | 0 | 0.35 | 0 | 0 | 0 | 0 | 0 | 0 | 0 | 0 | 0
631 | 1 | 0 | 0 | 0 | Al2Cr5Cu5Fe53Ni35 | 0.55mol/L seawater | -180.04 | 226.27 | 0.217 | cold rolling and annealing | 0.02 | 0 | 0 | 0 | 0.05 | 0.05 | 0.53 | 0 | 0 | 0 | 0 | 0 | 0 | 0 | 0.35 | 0 | 0 | 0 | 0 | 0 | 0 | 0 | 0 | 0
632 | 1 | 0 | 0 | 0 | Al2Cr5Cu5Fe53Ni35 | 0.55mol/L seawater | -210.63 | 243.05 | 0.168 | cold rolling and annealing | 0.02 | 0 | 0 | 0 | 0.05 | 0.05 | 0.53 | 0 | 0 | 0 | 0 | 0 | 0 | 0 | 0.35 | 0 | 0 | 0 | 0 | 0 | 0 | 0 | 0 | 0
633 | 1 | 0 | 0 | 0 | Al2Cr5Cu5Fe53Ni35 | 5.5mol/L seawater | -364.51 | -8.13 | 0.089 | cold rolling and annealing | 0.02 | 0 | 0 | 0 | 0.05 | 0.05 | 0.53 | 0 | 0 | 0 | 0 | 0 | 0 | 0 | 0.35 | 0 | 0 | 0 | 0 | 0 | 0 | 0 | 0 | 0
634 | 1 | 0 | 0 | 0 | Al2Cr5Cu5Fe53Ni35 | 5.5mol/L seawater | -320.19 | -42.48 | 0.083 | cold rolling and annealing | 0.02 | 0 | 0 | 0 | 0.05 | 0.05 | 0.53 | 0 | 0 | 0 | 0 | 0 | 0 | 0 | 0.35 | 0 | 0 | 0 | 0 | 0 | 0 | 0 | 0 | 0
635 | 1 | 0 | 0 | 0 | Al2Cr5Cu5Fe53Ni35 | 5.5mol/L seawater | -519.59 | -191.77 | 0.143 | cold rolling and annealing | 0.02 | 0 | 0 | 0 | 0.05 | 0.05 | 0.53 | 0 | 0 | 0 | 0 | 0 | 0 | 0 | 0.35 | 0 | 0 | 0 | 0 | 0 | 0 | 0 | 0 | 0
636 | 1 | 0 | 0 | 0 | Al2Cr5Cu5Fe53Ni35 | 5.5mol/L seawater | -497.65 | -161.48 | 0.384 | cold rolling and annealing | 0.02 | 0 | 0 | 0 | 0.05 | 0.05 | 0.53 | 0 | 0 | 0 | 0 | 0 | 0 | 0 | 0.35 | 0 | 0 | 0 | 0 | 0 | 0 | 0 | 0 | 0
637 | 1 | 0 | 0 | 0 | Al2Cr5Cu5Fe53Ni35 | 5.5mol/L seawater | -339.36 | -136.75 | 0.257 | cold rolling and annealing | 0.02 | 0 | 0 | 0 | 0.05 | 0.05 | 0.53 | 0 | 0 | 0 | 0 | 0 | 0 | 0 | 0.35 | 0 | 0 | 0 | 0 | 0 | 0 | 0 | 0 | 0