## Sheet1
| FCC | BCC | HCP | IM | composition | hardness(HV) | yield strength(Mpa) | tensile strength(Mpa) | elongation(%) | compressive strength(Mpa) | plasticity(%) | processing | Al | B | C | Co | Cr | Cu | Fe | Ga | Ge | Hf | Li | Mg | Mn | Mo | N | Nb | Ni | Sc | Si | Sn | Ta | Ti | V | W | Y | Zn | Zr
0 | 1 | 0 | 0 | 1 | Al0.2Co1.5CrFeNi1.5Ti0.55Si0.1 | 520 |  |  |  | 1800 | 46 | Ball milled | 0.03418803 | 0 | 0 | 0.2564103 | 0.1709402 | 0 | 0.1709402 | 0 | 0 | 0 | 0 | 0 | 0 | 0 | 0 | 0 | 0.2564103 | 0 | 0.01709402 | 0 | 0 | 0.09401709 | 0 | 0 | 0 | 0 | 0
1 | 1 | 0 | 0 | 1 | Al0.2Co1.5CrFeNi1.5Ti0.65Si0.3 | 640 |  |  |  | 1440 | 24 | Ball milled | 0.03252033 | 0 | 0 | 0.2439024 | 0.1626016 | 0 | 0.1626016 | 0 | 0 | 0 | 0 | 0 | 0 | 0 | 0 | 0 | 0.2439024 | 0 | 0.04878049 | 0 | 0 | 0.1056911 | 0 | 0 | 0 | 0 | 0
2 | 1 | 0 | 0 | 1 | Al0.2Co1.5CrFeNi1.5Ti0.75Si0.5 | 770 |  |  |  | 880 | 15 | Ball milled | 0.03100775 | 0 | 0 | 0.2325581 | 0.1550388 | 0 | 0.1550388 | 0 | 0 | 0 | 0 | 0 | 0 | 0 | 0 | 0 | 0.2325581 | 0 | 0.07751938 | 0 | 0 | 0.1162791 | 0 | 0 | 0 | 0 | 0
3 | 1 | 0 | 0 | 0 | CoFeNi | 125 |  |  |  | 204 |  |  | 0 | 0 | 0 | 0.3333333 | 0 | 0 | 0.3333333 | 0 | 0 | 0 | 0 | 0 | 0 | 0 | 0 | 0 | 0.3333333 | 0 | 0 | 0 | 0 | 0 | 0 | 0 | 0 | 0 | 0
4 | 1 | 0 | 0 | 0 | CoFeNi | 125 |  |  |  | 209 |  |  | 0 | 0 | 0 | 0.3333333 | 0 | 0 | 0.3333333 | 0 | 0 | 0 | 0 | 0 | 0 | 0 | 0 | 0 | 0.3333333 | 0 | 0 | 0 | 0 | 0 | 0 | 0 | 0 | 0 | 0
5 | 1 | 0 | 0 | 0 | CoFeNiSi0.25 | 149 |  |  |  | 196 |  |  | 0 | 0 | 0 | 0.3076923 | 0 | 0 | 0.3076923 | 0 | 0 | 0 | 0 | 0 | 0 | 0 | 0 | 0 | 0.3076923 | 0 | 0.07692308 | 0 | 0 | 0 | 0 | 0 | 0 | 0 | 0
6 | 1 | 0 | 0 | 1 | CoFeNiSi0.5 | 287 |  |  |  | 476 |  |  | 0 | 0 | 0 | 0.2857143 | 0 | 0 | 0.2857143 | 0 | 0 | 0 | 0 | 0 | 0 | 0 | 0 | 0 | 0.2857143 | 0 | 0.1428571 | 0 | 0 | 0 | 0 | 0 | 0 | 0 | 0
7 | 1 | 0 | 0 | 1 | CoFeNiSi0.75 | 570 |  |  |  | 1301 |  |  | 0 | 0 | 0 | 0.2666667 | 0 | 0 | 0.2666667 | 0 | 0 | 0 | 0 | 0 | 0 | 0 | 0 | 0 | 0.2666667 | 0 | 0.2 | 0 | 0 | 0 | 0 | 0 | 0 | 0 | 0
8 | 1 | 0 | 0 | 0 | Al0.25CoFeNi | 138 |  |  |  | 158 |  |  | 0.07692308 | 0 | 0 | 0.3076923 | 0 | 0 | 0.3076923 | 0 | 0 | 0 | 0 | 0 | 0 | 0 | 0 | 0 | 0.3076923 | 0 | 0 | 0 | 0 | 0 | 0 | 0 | 0 | 0 | 0
9 | 1 | 1 | 0 | 0 | Al0.5CoFeNi | 212 |  |  |  | 346 |  |  | 0.1428571 | 0 | 0 | 0.2857143 | 0 | 0 | 0.2857143 | 0 | 0 | 0 | 0 | 0 | 0 | 0 | 0 | 0 | 0.2857143 | 0 | 0 | 0 | 0 | 0 | 0 | 0 | 0 | 0 | 0
10 | 1 | 1 | 0 | 0 | Al0.75CoFeNi | 385 |  |  |  | 794 |  |  | 0.2 | 0 | 0 | 0.2666667 | 0 | 0 | 0.2666667 | 0 | 0 | 0 | 0 | 0 | 0 | 0 | 0 | 0 | 0.2666667 | 0 | 0 | 0 | 0 | 0 | 0 | 0 | 0 | 0 | 0
11 | 1 | 0 | 0 | 0 | CoCrFeNiTi | [5 empty] | 9 |  | 0 | 0 | 0 | 0.2 | 0.2 | 0 | 0.2 | 0 | 0 | 0 | 0 | 0 | 0 | 0 | 0 | 0 | 0.2 | 0 | 0 | 0 | 0 | 0.2 | 0 | 0 | 0 | 0 | 0
12 | 1 | 1 | 0 | 1 | Al0.7Co0.3CrFeNi | 624 |  |  |  | 2033 | 8 |  | 0.175 | 0 | 0 | 0.075 | 0.25 | 0 | 0.25 | 0 | 0 | 0 | 0 | 0 | 0 | 0 | 0 | 0 | 0.25 | 0 | 0 | 0 | 0 | 0 | 0 | 0 | 0 | 0 | 0
13 | 0 | 1 | 0 | 0 | AlCoCrFeNi |  |  |  |  | 1251 | 33 |  | 0.2 | 0 | 0 | 0.2 | 0.2 | 0 | 0.2 | 0 | 0 | 0 | 0 | 0 | 0 | 0 | 0 | 0 | 0.2 | 0 | 0 | 0 | 0 | 0 | 0 | 0 | 0 | 0 | 0
14 | 0 | 1 | 0 | 0 | AlCoCrFeNi |  |  |  |  | 1051 |  |  | 0.2 | 0 | 0 | 0.2 | 0.2 | 0 | 0.2 | 0 | 0 | 0 | 0 | 0 | 0 | 0 | 0 | 0 | 0.2 | 0 | 0 | 0 | 0 | 0 | 0 | 0 | 0 | 0 | 0
15 | 0 | 1 | 0 | 0 | AlCoCrFeNi |  |  |  |  | 1110 |  |  | 0.2 | 0 | 0 | 0.2 | 0.2 | 0 | 0.2 | 0 | 0 | 0 | 0 | 0 | 0 | 0 | 0 | 0 | 0.2 | 0 | 0 | 0 | 0 | 0 | 0 | 0 | 0 | 0 | 0
16 | 0 | 1 | 0 | 0 | AlCoCrFeNi |  |  |  |  | 1138 |  |  | 0.2 | 0 | 0 | 0.2 | 0.2 | 0 | 0.2 | 0 | 0 | 0 | 0 | 0 | 0 | 0 | 0 | 0 | 0.2 | 0 | 0 | 0 | 0 | 0 | 0 | 0 | 0 | 0 | 0
17 | 0 | 1 | 0 | 0 | AlCoCrFeNi |  |  |  |  | 1138 | 11 |  | 0.2 | 0 | 0 | 0.2 | 0.2 | 0 | 0.2 | 0 | 0 | 0 | 0 | 0 | 0 | 0 | 0 | 0 | 0.2 | 0 | 0 | 0 | 0 | 0 | 0 | 0 | 0 | 0 | 0
18 | 0 | 1 | 0 | 0 | AlCoCrFeNi |  |  |  |  | 1051 |  |  | 0.2 | 0 | 0 | 0.2 | 0.2 | 0 | 0.2 | 0 | 0 | 0 | 0 | 0 | 0 | 0 | 0 | 0 | 0.2 | 0 | 0 | 0 | 0 | 0 | 0 | 0 | 0 | 0 | 0
19 | 0 | 1 | 0 | 0 | AlCoCrFeNi | 520 |  |  |  | 1373 | 25 |  | 0.2 | 0 | 0 | 0.2 | 0.2 | 0 | 0.2 | 0 | 0 | 0 | 0 | 0 | 0 | 0 | 0 | 0 | 0.2 | 0 | 0 | 0 | 0 | 0 | 0 | 0 | 0 | 0 | 0
20 | 0 | 1 | 0 | 1 | AlC0.1CoCrFeNi |  |  |  |  | 957 | 11 |  | 0.1960784 | 0 | 0.01960784 | 0.1960784 | 0.1960784 | 0 | 0.1960784 | 0 | 0 | 0 | 0 | 0 | 0 | 0 | 0 | 0 | 0.1960784 | 0 | 0 | 0 | 0 | 0 | 0 | 0 | 0 | 0 | 0
21 | 0 | 1 | 0 | 1 | AlC0.2CoCrFeNi |  |  |  |  | 906 | 9 |  | 0.1923077 | 0 | 0.03846154 | 0.1923077 | 0.1923077 | 0 | 0.1923077 | 0 | 0 | 0 | 0 | 0 | 0 | 0 | 0 | 0 | 0.1923077 | 0 | 0 | 0 | 0 | 0 | 0 | 0 | 0 | 0 | 0
22 | 0 | 1 | 0 | 1 | AlC0.3CoCrFeNi |  |  |  |  | 867 | 8 |  | 0.1886792 | 0 | 0.05660377 | 0.1886792 | 0.1886792 | 0 | 0.1886792 | 0 | 0 | 0 | 0 | 0 | 0 | 0 | 0 | 0 | 0.1886792 | 0 | 0 | 0 | 0 | 0 | 0 | 0 | 0 | 0 | 0
23 | 0 | 1 | 0 | 1 | AlC0.4CoCrFeNi |  |  |  |  | 1056 | 7 |  | 0.1851852 | 0 | 0.07407407 | 0.1851852 | 0.1851852 | 0 | 0.1851852 | 0 | 0 | 0 | 0 | 0 | 0 | 0 | 0 | 0 | 0.1851852 | 0 | 0 | 0 | 0 | 0 | 0 | 0 | 0 | 0 | 0
24 | 0 | 1 | 0 | 1 | AlC0.5CoCrFeNi |  |  |  |  | 1060 | 6 |  | 0.1818182 | 0 | 0.09090909 | 0.1818182 | 0.1818182 | 0 | 0.1818182 | 0 | 0 | 0 | 0 | 0 | 0 | 0 | 0 | 0 | 0.1818182 | 0 | 0 | 0 | 0 | 0 | 0 | 0 | 0 | 0 | 0
25 | 0 | 1 | 0 | 1 | AlCCoCrFeNi |  |  |  |  | 1251 | 7 |  | 0.1666667 | 0 | 0.1666667 | 0.1666667 | 0.1666667 | 0 | 0.1666667 | 0 | 0 | 0 | 0 | 0 | 0 | 0 | 0 | 0 | 0.1666667 | 0 | 0 | 0 | 0 | 0 | 0 | 0 | 0 | 0 | 0
26 | 0 | 1 | 0 | 1 | AlC1.5CoCrFeNi |  |  |  |  | 1255 | 6 |  | 0.1538462 | 0 | 0.2307692 | 0.1538462 | 0.1538462 | 0 | 0.1538462 | 0 | 0 | 0 | 0 | 0 | 0 | 0 | 0 | 0 | 0.1538462 | 0 | 0 | 0 | 0 | 0 | 0 | 0 | 0 | 0 | 0
27 | 0 | 1 | 0 | 0 | AlCoCrFeMo0.1Ni |  |  |  |  | 1804 | 9 |  | 0.1960784 | 0 | 0 | 0.1960784 | 0.1960784 | 0 | 0.1960784 | 0 | 0 | 0 | 0 | 0 | 0 | 0.01960784 | 0 | 0 | 0.1960784 | 0 | 0 | 0 | 0 | 0 | 0 | 0 | 0 | 0 | 0
28 | 0 | 1 | 0 | 1 | AlCoCrFeMo0.2Ni |  |  |  |  | 2456 | 3 |  | 0.1923077 | 0 | 0 | 0.1923077 | 0.1923077 | 0 | 0.1923077 | 0 | 0 | 0 | 0 | 0 | 0 | 0.03846154 | 0 | 0 | 0.1923077 | 0 | 0 | 0 | 0 | 0 | 0 | 0 | 0 | 0 | 0
29 | 0 | 1 | 0 | 1 | AlCoCrFeMo0.3Ni |  |  |  |  | 2649 | 3 |  | 0.1886792 | 0 | 0 | 0.1886792 | 0.1886792 | 0 | 0.1886792 | 0 | 0 | 0 | 0 | 0 | 0 | 0.05660377 | 0 | 0 | 0.1886792 | 0 | 0 | 0 | 0 | 0 | 0 | 0 | 0 | 0 | 0
30 | 0 | 1 | 0 | 1 | AlCoCrFeMo0.4Ni |  |  |  |  | 2670 | 3 |  | 0.1851852 | 0 | 0 | 0.1851852 | 0.1851852 | 0 | 0.1851852 | 0 | 0 | 0 | 0 | 0 | 0 | 0.07407407 | 0 | 0 | 0.1851852 | 0 | 0 | 0 | 0 | 0 | 0 | 0 | 0 | 0 | 0
31 | 0 | 1 | 0 | 1 | AlCoCrFeMo0.5Ni |  |  |  |  | 2757 | 3 |  | 0.1818182 | 0 | 0 | 0.1818182 | 0.1818182 | 0 | 0.1818182 | 0 | 0 | 0 | 0 | 0 | 0 | 0.09090909 | 0 | 0 | 0.1818182 | 0 | 0 | 0 | 0 | 0 | 0 | 0 | 0 | 0 | 0
32 | 0 | 1 | 0 | 0 | AlCoCrFeNb0.1Ni | 569 |  |  |  | 1641 | 17 |  | 0.1960784 | 0 | 0 | 0.1960784 | 0.1960784 | 0 | 0.1960784 | 0 | 0 | 0 | 0 | 0 | 0 | 0 | 0 | 0.01960784 | 0.1960784 | 0 | 0 | 0 | 0 | 0 | 0 | 0 | 0 | 0 | 0
33 | 0 | 1 | 0 | 1 | AlCoCrFeNb0.25Ni | 668 |  |  |  | 1959 | 11 |  | 0.1904762 | 0 | 0 | 0.1904762 | 0.1904762 | 0 | 0.1904762 | 0 | 0 | 0 | 0 | 0 | 0 | 0 | 0 | 0.04761905 | 0.1904762 | 0 | 0 | 0 | 0 | 0 | 0 | 0 | 0 | 0 | 0
34 | 0 | 1 | 0 | 1 | AlCoCrFeNb0.5Ni | 747 |  |  |  | 2473 | 4 |  | 0.1818182 | 0 | 0 | 0.1818182 | 0.1818182 | 0 | 0.1818182 | 0 | 0 | 0 | 0 | 0 | 0 | 0 | 0 | 0.09090909 | 0.1818182 | 0 | 0 | 0 | 0 | 0 | 0 | 0 | 0 | 0 | 0
35 | 0 | 1 | 0 | 0 | AlCoCrFeNiSi0.2 |  |  |  |  | 1265 | 14 |  | 0.1923077 | 0 | 0 | 0.1923077 | 0.1923077 | 0 | 0.1923077 | 0 | 0 | 0 | 0 | 0 | 0 | 0 | 0 | 0 | 0.1923077 | 0 | 0.03846154 | 0 | 0 | 0 | 0 | 0 | 0 | 0 | 0
36 | 0 | 1 | 0 | 0 | AlCoCrFeNiSi0.4 |  |  |  |  | 1481 | 13 |  | 0.1851852 | 0 | 0 | 0.1851852 | 0.1851852 | 0 | 0.1851852 | 0 | 0 | 0 | 0 | 0 | 0 | 0 | 0 | 0 | 0.1851852 | 0 | 0.07407407 | 0 | 0 | 0 | 0 | 0 | 0 | 0 | 0
37 | 0 | 1 | 0 | 0 | AlCoCrFeNiSi0.6 |  |  |  |  | 1834 | 3 |  | 0.1785714 | 0 | 0 | 0.1785714 | 0.1785714 | 0 | 0.1785714 | 0 | 0 | 0 | 0 | 0 | 0 | 0 | 0 | 0 | 0.1785714 | 0 | 0.1071429 | 0 | 0 | 0 | 0 | 0 | 0 | 0 | 0
38 | 0 | 1 | 0 | 1 | AlCoCrFeNiSi0.8 |  |  |  |  | 2179 | 2 |  | 0.1724138 | 0 | 0 | 0.1724138 | 0.1724138 | 0 | 0.1724138 | 0 | 0 | 0 | 0 | 0 | 0 | 0 | 0 | 0 | 0.1724138 | 0 | 0.137931 | 0 | 0 | 0 | 0 | 0 | 0 | 0 | 0
39 | 0 | 1 | 0 | 0 | AlCoCrFeNiSi |  |  |  |  | 1110 |  |  | 0.1666667 | 0 | 0 | 0.1666667 | 0.1666667 | 0 | 0.1666667 | 0 | 0 | 0 | 0 | 0 | 0 | 0 | 0 | 0 | 0.1666667 | 0 | 0.1666667 | 0 | 0 | 0 | 0 | 0 | 0 | 0 | 0
40 | 0 | 1 | 0 | 1 | AlCoCrFeNiSi |  |  |  |  | 2411 | 1 |  | 0.1666667 | 0 | 0 | 0.1666667 | 0.1666667 | 0 | 0.1666667 | 0 | 0 | 0 | 0 | 0 | 0 | 0 | 0 | 0 | 0.1666667 | 0 | 0.1666667 | 0 | 0 | 0 | 0 | 0 | 0 | 0 | 0
41 | 0 | 1 | 0 | 1 | Al0.5CoCrFeNiTi | [5 empty] | 10 |  | 0.09090909 | 0 | 0 | 0.1818182 | 0.1818182 | 0 | 0.1818182 | 0 | 0 | 0 | 0 | 0 | 0 | 0 | 0 | 0 | 0.1818182 | 0 | 0 | 0 | 0 | 0.1818182 | 0 | 0 | 0 | 0 | 0
42 | 1 | 0 | 0 | 0 | AlCoCrFeNiTi0.5 | 178 |  |  |  | 2040 | 24 |  | 0.1818182 | 0 | 0 | 0.1818182 | 0.1818182 | 0 | 0.1818182 | 0 | 0 | 0 | 0 | 0 | 0 | 0 | 0 | 0 | 0.1818182 | 0 | 0 | 0 | 0 | 0.09090909 | 0 | 0 | 0 | 0 | 0
43 | 0 | 1 | 0 | 0 | AlCoCrFeNiTi0.5 | 178 |  |  |  | 2260 | 23 |  | 0.1818182 | 0 | 0 | 0.1818182 | 0.1818182 | 0 | 0.1818182 | 0 | 0 | 0 | 0 | 0 | 0 | 0 | 0 | 0 | 0.1818182 | 0 | 0 | 0 | 0 | 0.09090909 | 0 | 0 | 0 | 0 | 0
44 | 0 | 1 | 0 | 0 | AlCoCrFeNiTi |  |  |  |  | 1860 | 9 |  | 0.1666667 | 0 | 0 | 0.1666667 | 0.1666667 | 0 | 0.1666667 | 0 | 0 | 0 | 0 | 0 | 0 | 0 | 0 | 0 | 0.1666667 | 0 | 0 | 0 | 0 | 0.1666667 | 0 | 0 | 0 | 0 | 0
45 | 0 | 1 | 0 | 1 | AlCoCrFeNiTi | [5 empty] | 6 |  | 0.1666667 | 0 | 0 | 0.1666667 | 0.1666667 | 0 | 0.1666667 | 0 | 0 | 0 | 0 | 0 | 0 | 0 | 0 | 0 | 0.1666667 | 0 | 0 | 0 | 0 | 0.1666667 | 0 | 0 | 0 | 0 | 0
46 | 0 | 1 | 0 | 1 | AlCoCrFeNiTi1.5 |  |  |  |  | 2220 | 5 |  | 0.1538462 | 0 | 0 | 0.1538462 | 0.1538462 | 0 | 0.1538462 | 0 | 0 | 0 | 0 | 0 | 0 | 0 | 0 | 0 | 0.1538462 | 0 | 0 | 0 | 0 | 0.2307692 | 0 | 0 | 0 | 0 | 0
47 | 0 | 1 | 0 | 0 | Al1.5CoCrFeNiTi | [5 empty] | 10 |  | 0.2307692 | 0 | 0 | 0.1538462 | 0.1538462 | 0 | 0.1538462 | 0 | 0 | 0 | 0 | 0 | 0 | 0 | 0 | 0 | 0.1538462 | 0 | 0 | 0 | 0 | 0.1538462 | 0 | 0 | 0 | 0 | 0
48 | 0 | 1 | 0 | 0 | Al2CoCrFeNiTi | 643 |  |  |  |  | 5 |  | 0.2857143 | 0 | 0 | 0.1428571 | 0.1428571 | 0 | 0.1428571 | 0 | 0 | 0 | 0 | 0 | 0 | 0 | 0 | 0 | 0.1428571 | 0 | 0 | 0 | 0 | 0.1428571 | 0 | 0 | 0 | 0 | 0
49 | 1 | 0 | 0 | 0 | CoCrFeMnNi | 144 |  |  |  | 230 | 75 |  | 0 | 0 | 0 | 0.2 | 0.2 | 0 | 0.2 | 0 | 0 | 0 | 0 | 0 | 0.2 | 0 | 0 | 0 | 0.2 | 0 | 0 | 0 | 0 | 0 | 0 | 0 | 0 | 0 | 0
50 | 1 | 0 | 0 | 0 | CoCrFeMnNiV0.25 | 151 |  |  |  | 200 | 75 |  | 0 | 0 | 0 | 0.1904762 | 0.1904762 | 0 | 0.1904762 | 0 | 0 | 0 | 0 | 0 | 0.1904762 | 0 | 0 | 0 | 0.1904762 | 0 | 0 | 0 | 0 | 0 | 0.04761905 | 0 | 0 | 0 | 0
51 | 1 | 0 | 0 | 0 | CoCrFeMnNiV0.5 | 186 |  |  |  | 620 | 75 |  | 0 | 0 | 0 | 0.1818182 | 0.1818182 | 0 | 0.1818182 | 0 | 0 | 0 | 0 | 0 | 0.1818182 | 0 | 0 | 0 | 0.1818182 | 0 | 0 | 0 | 0 | 0 | 0.09090909 | 0 | 0 | 0 | 0
52 | 1 | 0 | 0 | 1 | CoCrFeMnNiV0.75 | 342 |  |  |  | 740 | 8 |  | 0 | 0 | 0 | 0.173913 | 0.173913 | 0 | 0.173913 | 0 | 0 | 0 | 0 | 0 | 0.173913 | 0 | 0 | 0 | 0.173913 | 0 | 0 | 0 | 0 | 0 | 0.1304348 | 0 | 0 | 0 | 0
53 | 1 | 0 | 0 | 1 | CoCrFeMnNiV1.0 | 650 |  |  |  | 1660 | 1 |  | 0 | 0 | 0 | 0.1666667 | 0.1666667 | 0 | 0.1666667 | 0 | 0 | 0 | 0 | 0 | 0.1666667 | 0 | 0 | 0 | 0.1666667 | 0 | 0 | 0 | 0 | 0 | 0.1666667 | 0 | 0 | 0 | 0
54 | 0 | 1 | 0 | 0 | AlCrFeNi | 472 |  |  |  | 1406 | 29 |  | 0.25 | 0 | 0 | 0 | 0.25 | 0 | 0.25 | 0 | 0 | 0 | 0 | 0 | 0 | 0 | 0 | 0 | 0.25 | 0 | 0 | 0 | 0 | 0 | 0 | 0 | 0 | 0 | 0
55 | 0 | 1 | 0 | 0 | AlCrFeNiMo0.2 | 549 |  |  |  | 1487 | 29 |  | 0.2380952 | 0 | 0 | 0 | 0.2380952 | 0 | 0.2380952 | 0 | 0 | 0 | 0 | 0 | 0 | 0.04761905 | 0 | 0 | 0.2380952 | 0 | 0 | 0 | 0 | 0 | 0 | 0 | 0 | 0 | 0
56 | 0 | 1 | 0 | 0 | AlCrFeNiMo0.5 | 622 |  |  |  | 1749 | 13 |  | 0.2222222 | 0 | 0 | 0 | 0.2222222 | 0 | 0.2222222 | 0 | 0 | 0 | 0 | 0 | 0 | 0.1111111 | 0 | 0 | 0.2222222 | 0 | 0 | 0 | 0 | 0 | 0 | 0 | 0 | 0 | 0
57 | 0 | 1 | 0 | 1 | AlCrFeNiMo0.8 | 854 |  |  |  | 1513 | 1 |  | 0.2083333 | 0 | 0 | 0 | 0.2083333 | 0 | 0.2083333 | 0 | 0 | 0 | 0 | 0 | 0 | 0.1666667 | 0 | 0 | 0.2083333 | 0 | 0 | 0 | 0 | 0 | 0 | 0 | 0 | 0 | 0
58 | 1 | 0 | 0 | 0 | CoCrCuFeNi | 132 |  |  |  | 230 |  |  | 0 | 0 | 0 | 0.2 | 0.2 | 0.2 | 0.2 | 0 | 0 | 0 | 0 | 0 | 0 | 0 | 0 | 0 | 0.2 | 0 | 0 | 0 | 0 | 0 | 0 | 0 | 0 | 0 | 0
59 | 1 | 0 | 0 | 0 | CoCrCuFeNi | 286 |  |  |  | 230 | 51 |  | 0 | 0 | 0 | 0.2 | 0.2 | 0.2 | 0.2 | 0 | 0 | 0 | 0 | 0 | 0 | 0 | 0 | 0 | 0.2 | 0 | 0 | 0 | 0 | 0 | 0 | 0 | 0 | 0 | 0
60 | 1 | 0 | 0 | 0 | CoCrCuFeNiTi0.5 |  |  |  |  | 700 | 29 |  | 0 | 0 | 0 | 0.1818182 | 0.1818182 | 0.1818182 | 0.1818182 | 0 | 0 | 0 | 0 | 0 | 0 | 0 | 0 | 0 | 0.1818182 | 0 | 0 | 0 | 0 | 0.09090909 | 0 | 0 | 0 | 0 | 0
61 | 1 | 0 | 0 | 0 | CoCrCuFeNiTi0.5 |  |  |  |  | 700 | 22 |  | 0 | 0 | 0 | 0.1818182 | 0.1818182 | 0.1818182 | 0.1818182 | 0 | 0 | 0 | 0 | 0 | 0 | 0 | 0 | 0 | 0.1818182 | 0 | 0 | 0 | 0 | 0.09090909 | 0 | 0 | 0 | 0 | 0
62 | 1 | 0 | 0 | 1 | CoCrCuFeNiTi0.8 |  |  |  |  | 1042 | 3 |  | 0 | 0 | 0 | 0.1724138 | 0.1724138 | 0.1724138 | 0.1724138 | 0 | 0 | 0 | 0 | 0 | 0 | 0 | 0 | 0 | 0.1724138 | 0 | 0 | 0 | 0 | 0.137931 | 0 | 0 | 0 | 0 | 0
63 | 1 | 0 | 0 | 0 | CoCrCuFeNiTi |  |  |  |  | 1272 | 2 |  | 0 | 0 | 0 | 0.1666667 | 0.1666667 | 0.1666667 | 0.1666667 | 0 | 0 | 0 | 0 | 0 | 0 | 0 | 0 | 0 | 0.1666667 | 0 | 0 | 0 | 0 | 0.1666667 | 0 | 0 | 0 | 0 | 0
64 | 1 | 0 | 0 | 0 | Al0.25CoCrCu0.75FeNiTi0.5 |  |  |  |  | 750 | 39 |  | 0.04545455 | 0 | 0 | 0.1818182 | 0.1818182 | 0.1363636 | 0.1818182 | 0 | 0 | 0 | 0 | 0 | 0 | 0 | 0 | 0 | 0.1818182 | 0 | 0 | 0 | 0 | 0.09090909 | 0 | 0 | 0 | 0 | 0
65 | 1 | 0 | 0 | 0 | Al0.5CoCrCuFeNi | 210 |  |  |  | 388 |  |  | 0.09090909 | 0 | 0 | 0.1818182 | 0.1818182 | 0.1818182 | 0.1818182 | 0 | 0 | 0 | 0 | 0 | 0 | 0 | 0 | 0 | 0.1818182 | 0 | 0 | 0 | 0 | 0 | 0 | 0 | 0 | 0 | 0
66 | 1 | 1 | 0 | 0 | AlCoCrCuFeNi | 406 |  |  |  | 950 |  |  | 0.1666667 | 0 | 0 | 0.1666667 | 0.1666667 | 0.1666667 | 0.1666667 | 0 | 0 | 0 | 0 | 0 | 0 | 0 | 0 | 0 | 0.1666667 | 0 | 0 | 0 | 0 | 0 | 0 | 0 | 0 | 0 | 0
67 | 1 | 1 | 0 | 0 | AlCoCrCuFeNi |  |  |  |  | 1303 | 24 |  | 0.1666667 | 0 | 0 | 0.1666667 | 0.1666667 | 0.1666667 | 0.1666667 | 0 | 0 | 0 | 0 | 0 | 0 | 0 | 0 | 0 | 0.1666667 | 0 | 0 | 0 | 0 | 0 | 0 | 0 | 0 | 0 | 0
68 | 1 | 1 | 0 | 1 | AlCoCrCuFeMnNi |  |  |  |  | 1005 | 15 |  | 0.1428571 | 0 | 0 | 0.1428571 | 0.1428571 | 0.1428571 | 0.1428571 | 0 | 0 | 0 | 0 | 0 | 0.1428571 | 0 | 0 | 0 | 0.1428571 | 0 | 0 | 0 | 0 | 0 | 0 | 0 | 0 | 0 | 0
69 | 1 | 1 | 0 | 0 | AlCoCrCuFeNiTi |  |  |  |  | 1234 | 9 |  | 0.1428571 | 0 | 0 | 0.1428571 | 0.1428571 | 0.1428571 | 0.1428571 | 0 | 0 | 0 | 0 | 0 | 0 | 0 | 0 | 0 | 0.1428571 | 0 | 0 | 0 | 0 | 0.1428571 | 0 | 0 | 0 | 0 | 0
70 | 1 | 1 | 0 | 0 | AlCoCrCuFeNiV |  |  |  |  | 1469 | 16 |  | 0.1428571 | 0 | 0 | 0.1428571 | 0.1428571 | 0.1428571 | 0.1428571 | 0 | 0 | 0 | 0 | 0 | 0 | 0 | 0 | 0 | 0.1428571 | 0 | 0 | 0 | 0 | 0 | 0.1428571 | 0 | 0 | 0 | 0
71 | 1 | 1 | 0 | 0 | Al2CoCrCuFeNi | 560 |  |  |  | 1620 |  |  | 0.2857143 | 0 | 0 | 0.1428571 | 0.1428571 | 0.1428571 | 0.1428571 | 0 | 0 | 0 | 0 | 0 | 0 | 0 | 0 | 0 | 0.1428571 | 0 | 0 | 0 | 0 | 0 | 0 | 0 | 0 | 0 | 0
72 | 1 | 1 | 0 | 0 | Al0.5CoCrCu0.5FeNiTi0.5 |  |  |  |  | 1580 | 17 |  | 0.09090909 | 0 | 0 | 0.1818182 | 0.1818182 | 0.09090909 | 0.1818182 | 0 | 0 | 0 | 0 | 0 | 0 | 0 | 0 | 0 | 0.1818182 | 0 | 0 | 0 | 0 | 0.09090909 | 0 | 0 | 0 | 0 | 0
73 | 1 | 1 | 0 | 0 | Al0.75CoCrCu0.25FeNiTi0.5 |  |  |  |  | 1900 | 12 |  | 0.1363636 | 0 | 0 | 0.1818182 | 0.1818182 | 0.04545455 | 0.1818182 | 0 | 0 | 0 | 0 | 0 | 0 | 0 | 0 | 0 | 0.1818182 | 0 | 0 | 0 | 0 | 0.09090909 | 0 | 0 | 0 | 0 | 0
74 | 0 | 1 | 0 | 0 | AlCoCrCuNiTi | [5 empty] | 8 |  | 0.1666667 | 0 | 0 | 0.1666667 | 0.1666667 | 0.1666667 | 0 | 0 | 0 | 0 | 0 | 0 | 0 | 0 | 0 | 0 | 0.1666667 | 0 | 0 | 0 | 0 | 0.1666667 | 0 | 0 | 0 | 0 | 0
75 | 0 | 0 | 0 | 1 | AlCoCrCuNiTiY0.5 | [5 empty] | 3 |  | 0.1538462 | 0 | 0 | 0.1538462 | 0.1538462 | 0.1538462 | 0 | 0 | 0 | 0 | 0 | 0 | 0 | 0 | 0 | 0 | 0.1538462 | 0 | 0 | 0 | 0 | 0.1538462 | 0 | 0 | 0.07692308 | 0 | 0
76 | 0 | 0 | 0 | 1 | AlCoCrCuNiTiY0.8 | [5 empty] | 5 |  | 0.1470588 | 0 | 0 | 0.1470588 | 0.1470588 | 0.1470588 | 0 | 0 | 0 | 0 | 0 | 0 | 0 | 0 | 0 | 0 | 0.1470588 | 0 | 0 | 0 | 0 | 0.1470588 | 0 | 0 | 0.1176471 | 0 | 0
77 | 0 | 0 | 0 | 1 | AlCoCrCuNiTiY | [5 empty] | 4 |  | 0.1428571 | 0 | 0 | 0.1428571 | 0.1428571 | 0.1428571 | 0 | 0 | 0 | 0 | 0 | 0 | 0 | 0 | 0 | 0 | 0.1428571 | 0 | 0 | 0 | 0 | 0.1428571 | 0 | 0 | 0.1428571 | 0 | 0
78 | 0 | 1 | 0 | 0 | AlCoFeNi | 456 |  |  |  | 964 |  |  | 0.25 | 0 | 0 | 0.25 | 0 | 0 | 0.25 | 0 | 0 | 0 | 0 | 0 | 0 | 0 | 0 | 0 | 0.25 | 0 | 0 | 0 | 0 | 0 | 0 | 0 | 0 | 0 | 0
79 | 0 | 1 | 0 | 1 | AlCrCuFeNiTi | [7 empty] | 0.1666667 | 0 | 0 | 0 | 0.1666667 | 0.1666667 | 0.1666667 | 0 | 0 | 0 | 0 | 0 | 0 | 0 | 0 | 0 | 0.1666667 | 0 | 0 | 0 | 0 | 0.1666667 | 0 | 0 | 0 | 0 | 0
80 | 1 | 0 | 0 | 0 | Al1.125CuFe0.75NiTi1.125 | 516 |  |  |  | 980 | 7 |  | 0.225 | 0 | 0 | 0 | 0 | 0.2 | 0.15 | 0 | 0 | 0 | 0 | 0 | 0 | 0 | 0 | 0 | 0.2 | 0 | 0 | 0 | 0 | 0.225 | 0 | 0 | 0 | 0 | 0
81 | 1 | 0 | 0 | 0 | Al22.5Cu20Fe15Ni20Ti22.5 | 516 |  |  |  | 980 | 7 |  | 0.225 | 0 | 0 | 0 | 0 | 0.2 | 0.15 | 0 | 0 | 0 | 0 | 0 | 0 | 0 | 0 | 0 | 0.2 | 0 | 0 | 0 | 0 | 0.225 | 0 | 0 | 0 | 0 | 0
82 | 1 | 0 | 0 | 0 | AlCuFeNiTi | 516 |  |  |  | 1074 | 8 |  | 0.2 | 0 | 0 | 0 | 0 | 0.2 | 0.2 | 0 | 0 | 0 | 0 | 0 | 0 | 0 | 0 | 0 | 0.2 | 0 | 0 | 0 | 0 | 0.2 | 0 | 0 | 0 | 0 | 0
83 | 1 | 0 | 0 | 0 | AlCuNiTi | 537 |  |  |  | 300 | 1 |  | 0.25 | 0 | 0 | 0 | 0 | 0.25 | 0 | 0 | 0 | 0 | 0 | 0 | 0 | 0 | 0 | 0 | 0.25 | 0 | 0 | 0 | 0 | 0.25 | 0 | 0 | 0 | 0 | 0
84 | 1 | 0 | 0 | 1 | AlLi0.5MgSn0.2Zn0.5 |  |  |  |  | 546 |  |  | 0.3125 | 0 | 0 | 0 | 0 | 0 | 0 | 0 | 0 | 0 | 0.15625 | 0.3125 | 0 | 0 | 0 | 0 | 0 | 0 | 0 | 0.0625 | 0 | 0 | 0 | 0 | 0 | 0.15625 | 0
85 | 1 | 0 | 1 | 1 | AlLiMgSnZn |  |  |  |  | 600 | 1 |  | 0.2 | 0 | 0 | 0 | 0 | 0 | 0 | 0 | 0 | 0 | 0.2 | 0.2 | 0 | 0 | 0 | 0 | 0 | 0 | 0 | 0.2 | 0 | 0 | 0 | 0 | 0 | 0.2 | 0
86 | 1 | 0 | 0 | 1 | Al8Li0.5Mg0.5Sn0.5Zn0.5 |  |  |  |  | 415 | 16 |  | 0.8 | 0 | 0 | 0 | 0 | 0 | 0 | 0 | 0 | 0 | 0.05 | 0.05 | 0 | 0 | 0 | 0 | 0 | 0 | 0 | 0.05 | 0 | 0 | 0 | 0 | 0 | 0.05 | 0
87 | 1 | 0 | 0 | 1 | Al8Cu0.5Li0.5Mg0.5Zn0.5 |  |  |  |  | 488 | 17 |  | 0.8 | 0 | 0 | 0 | 0 | 0.05 | 0 | 0 | 0 | 0 | 0.05 | 0.05 | 0 | 0 | 0 | 0 | 0 | 0 | 0 | 0 | 0 | 0 | 0 | 0 | 0 | 0.05 | 0
88 | 0 | 1 | 0 | 0 | AlCr0.5NbTiV |  |  |  |  | 1300 | 1 |  | 0.2222222 | 0 | 0 | 0 | 0.1111111 | 0 | 0 | 0 | 0 | 0 | 0 | 0 | 0 | 0 | 0 | 0.2222222 | 0 | 0 | 0 | 0 | 0 | 0.2222222 | 0.2222222 | 0 | 0 | 0 | 0
89 | 0 | 1 | 0 | 1 | AlCrNbTiV |  |  |  |  | 1550 | 1 |  | 0.2 | 0 | 0 | 0 | 0.2 | 0 | 0 | 0 | 0 | 0 | 0 | 0 | 0 | 0 | 0 | 0.2 | 0 | 0 | 0 | 0 | 0 | 0.2 | 0.2 | 0 | 0 | 0 | 0
90 | 1 | 0 | 0 | 1 | AlCr1.5NbTiV |  |  |  |  | 1700 | 1 |  | 0.1818182 | 0 | 0 | 0 | 0.2727273 | 0 | 0 | 0 | 0 | 0 | 0 | 0 | 0 | 0 | 0 | 0.1818182 | 0 | 0 | 0 | 0 | 0 | 0.1818182 | 0.1818182 | 0 | 0 | 0 | 0
91 | 0 | 1 | 0 | 0 | Al0.4Hf0.6NbTaTiZr | 500 |  |  |  | 1841 | 10 |  | 0.08 | 0 | 0 | 0 | 0 | 0 | 0 | 0 | 0 | 0.12 | 0 | 0 | 0 | 0 | 0 | 0.2 | 0 | 0 | 0 | 0 | 0.2 | 0.2 | 0 | 0 | 0 | 0 | 0.2
92 | 0 | 1 | 0 | 0 | Al0.3HfNbTaTiZr | 353 |  |  |  | 1188 | 50 |  | 0.05660377 | 0 | 0 | 0 | 0 | 0 | 0 | 0 | 0 | 0.1886792 | 0 | 0 | 0 | 0 | 0 | 0.1886792 | 0 | 0 | 0 | 0 | 0.1886792 | 0.1886792 | 0 | 0 | 0 | 0 | 0.1886792
93 | 0 | 1 | 0 | 0 | Al0.5HfNbTaTiZr | 396 |  |  |  | 1302 | 46 |  | 0.09090909 | 0 | 0 | 0 | 0 | 0 | 0 | 0 | 0 | 0.1818182 | 0 | 0 | 0 | 0 | 0 | 0.1818182 | 0 | 0 | 0 | 0 | 0.1818182 | 0.1818182 | 0 | 0 | 0 | 0 | 0.1818182
94 | 0 | 1 | 0 | 0 | Al0.75HfNbTaTiZr | 427 |  |  |  | 1415 | 30 |  | 0.1304348 | 0 | 0 | 0 | 0 | 0 | 0 | 0 | 0 | 0.173913 | 0 | 0 | 0 | 0 | 0 | 0.173913 | 0 | 0 | 0 | 0 | 0.173913 | 0.173913 | 0 | 0 | 0 | 0 | 0.173913
95 | 0 | 1 | 0 | 0 | AlMo0.5NbTa0.5TiZr | 591 |  |  |  | 2000 | 10 |  | 0.2 | 0 | 0 | 0 | 0 | 0 | 0 | 0 | 0 | 0 | 0 | 0 | 0 | 0.1 | 0 | 0.2 | 0 | 0 | 0 | 0 | 0.1 | 0.2 | 0 | 0 | 0 | 0 | 0.2
96 | 0 | 1 | 0 | 0 | Al0.25MoNbTiV | 460 |  |  |  | 1250 | 13 |  | 0.05882353 | 0 | 0 | 0 | 0 | 0 | 0 | 0 | 0 | 0 | 0 | 0 | 0 | 0.2352941 | 0 | 0.2352941 | 0 | 0 | 0 | 0 | 0 | 0.2352941 | 0.2352941 | 0 | 0 | 0 | 0
97 | 0 | 1 | 0 | 0 | Al0.5MoNbTiV | 487 |  |  |  | 1625 | 11 |  | 0.1111111 | 0 | 0 | 0 | 0 | 0 | 0 | 0 | 0 | 0 | 0 | 0 | 0 | 0.2222222 | 0 | 0.2222222 | 0 | 0 | 0 | 0 | 0 | 0.2222222 | 0.2222222 | 0 | 0 | 0 | 0
98 | 0 | 1 | 0 | 0 | Al0.75MoNbTiV | 517 |  |  |  | 1260 | 8 |  | 0.1578947 | 0 | 0 | 0 | 0 | 0 | 0 | 0 | 0 | 0 | 0 | 0 | 0 | 0.2105263 | 0 | 0.2105263 | 0 | 0 | 0 | 0 | 0 | 0.2105263 | 0.2105263 | 0 | 0 | 0 | 0
99 | 0 | 1 | 0 | 0 | AlMoNbTiV | 537 |  |  |  | 1375 | 3 |  | 0.2 | 0 | 0 | 0 | 0 | 0 | 0 | 0 | 0 | 0 | 0 | 0 | 0 | 0.2 | 0 | 0.2 | 0 | 0 | 0 | 0 | 0 | 0.2 | 0.2 | 0 | 0 | 0 | 0
100 | 0 | 1 | 0 | 0 | Al0.25NbTaTiV |  |  |  |  | 1330 |  |  | 0.05882353 | 0 | 0 | 0 | 0 | 0 | 0 | 0 | 0 | 0 | 0 | 0 | 0 | 0 | 0 | 0.2352941 | 0 | 0 | 0 | 0 | 0.2352941 | 0.2352941 | 0.2352941 | 0 | 0 | 0 | 0
101 | 0 | 1 | 0 | 0 | Al0.5NbTaTiV |  |  |  |  | 1014 |  |  | 0.1111111 | 0 | 0 | 0 | 0 | 0 | 0 | 0 | 0 | 0 | 0 | 0 | 0 | 0 | 0 | 0.2222222 | 0 | 0 | 0 | 0 | 0.2222222 | 0.2222222 | 0.2222222 | 0 | 0 | 0 | 0
102 | 0 | 1 | 0 | 0 | AlNbTaTiV |  |  |  |  | 993 |  |  | 0.2 | 0 | 0 | 0 | 0 | 0 | 0 | 0 | 0 | 0 | 0 | 0 | 0 | 0 | 0 | 0.2 | 0 | 0 | 0 | 0 | 0.2 | 0.2 | 0.2 | 0 | 0 | 0 | 0
103 | 0 | 1 | 0 | 0 | Al0.3NbTa0.8Ti1.4V0.2Zr1.3 | 500 |  |  |  | 1965 | 5 |  | 0.06 | 0 | 0 | 0 | 0 | 0 | 0 | 0 | 0 | 0 | 0 | 0 | 0 | 0 | 0 | 0.2 | 0 | 0 | 0 | 0 | 0.16 | 0.28 | 0.04 | 0 | 0 | 0 | 0.26
104 | 0 | 1 | 0 | 0 | Al0.5NbTa0.8Ti1.5V0.2Zr | 530 |  |  |  | 2035 | 5 |  | 0.1 | 0 | 0 | 0 | 0 | 0 | 0 | 0 | 0 | 0 | 0 | 0 | 0 | 0 | 0 | 0.2 | 0 | 0 | 0 | 0 | 0.16 | 0.3 | 0.04 | 0 | 0 | 0 | 0.2
105 | 0 | 1 | 0 | 0 | Al0.3NbTaTi1.4Zr1.3 | 490 |  |  |  | 1965 | 5 |  | 0.06 | 0 | 0 | 0 | 0 | 0 | 0 | 0 | 0 | 0 | 0 | 0 | 0 | 0 | 0 | 0.2 | 0 | 0 | 0 | 0 | 0.2 | 0.28 | 0 | 0 | 0 | 0 | 0.26
106 | 0 | 1 | 0 | 0 | AlNb1.5Ta0.5Ti1.5Zr0.5 | 408 |  |  |  | 1280 | 4 |  | 0.2 | 0 | 0 | 0 | 0 | 0 | 0 | 0 | 0 | 0 | 0 | 0 | 0 | 0 | 0 | 0.3 | 0 | 0 | 0 | 0 | 0.1 | 0.3 | 0 | 0 | 0 | 0 | 0.1
107 | 0 | 1 | 0 | 0 | AlNbTiV | 448 |  |  |  | 1020 | 5 |  | 0.25 | 0 | 0 | 0 | 0 | 0 | 0 | 0 | 0 | 0 | 0 | 0 | 0 | 0 | 0 | 0.25 | 0 | 0 | 0 | 0 | 0 | 0.25 | 0.25 | 0 | 0 | 0 | 0
108 | 0 | 1 | 0 | 0 | AlNbTiV |  |  |  |  | 1000 | 5 |  | 0.25 | 0 | 0 | 0 | 0 | 0 | 0 | 0 | 0 | 0 | 0 | 0 | 0 | 0 | 0 | 0.25 | 0 | 0 | 0 | 0 | 0 | 0.25 | 0.25 | 0 | 0 | 0 | 0
109 | 0 | 1 | 0 | 1 | CrHfNbTiZr | 464 |  |  |  | 1375 | 3 |  | 0 | 0 | 0 | 0 | 0.2 | 0 | 0 | 0 | 0 | 0.2 | 0 | 0 | 0 | 0 | 0 | 0.2 | 0 | 0 | 0 | 0 | 0 | 0.2 | 0 | 0 | 0 | 0 | 0.2
110 | 0 | 1 | 0 | 1 | CrMo0.5NbTa0.5TiZr | 540 |  |  |  | 1595 | 5 |  | 0 | 0 | 0 | 0 | 0.2 | 0 | 0 | 0 | 0 | 0 | 0 | 0 | 0 | 0.1 | 0 | 0.2 | 0 | 0 | 0 | 0 | 0.1 | 0.2 | 0 | 0 | 0 | 0 | 0.2
111 | 0 | 1 | 0 | 1 | CrNbTiVZr | 482 |  |  |  | 1298 | 3 |  | 0 | 0 | 0 | 0 | 0.2 | 0 | 0 | 0 | 0 | 0 | 0 | 0 | 0 | 0 | 0 | 0.2 | 0 | 0 | 0 | 0 | 0 | 0.2 | 0.2 | 0 | 0 | 0 | 0.2
112 | 0 | 1 | 0 | 1 | CrNbTiZr | 418 |  |  |  | 1260 | 6 |  | 0 | 0 | 0 | 0 | 0.25 | 0 | 0 | 0 | 0 | 0 | 0 | 0 | 0 | 0 | 0 | 0.25 | 0 | 0 | 0 | 0 | 0 | 0.25 | 0 | 0 | 0 | 0 | 0.25
113 | 0 | 1 | 0 | 1 | Hf0.5Mo0.5NbTiZr | 400 |  |  |  | 1178 | 25 |  | 0 | 0 | 0 | 0 | 0 | 0 | 0 | 0 | 0 | 0.125 | 0 | 0 | 0 | 0.125 | 0 | 0.25 | 0 | 0 | 0 | 0 | 0 | 0.25 | 0 | 0 | 0 | 0 | 0.25
114 | 0 | 1 | 0 | 1 | Hf0.5Mo0.5NbSi0.1TiZr | 442 |  |  |  | 1365 | 28 |  | 0 | 0 | 0 | 0 | 0 | 0 | 0 | 0 | 0 | 0.1219512 | 0 | 0 | 0 | 0.1219512 | 0 | 0.2439024 | 0 | 0 | 0.02439024 | 0 | 0 | 0.2439024 | 0 | 0 | 0 | 0 | 0.2439024
115 | 0 | 1 | 0 | 1 | Hf0.5Mo0.5NbSi0.3TiZr | 494 |  |  |  | 1428 | 23 |  | 0 | 0 | 0 | 0 | 0 | 0 | 0 | 0 | 0 | 0.1162791 | 0 | 0 | 0 | 0.1162791 | 0 | 0.2325581 | 0 | 0 | 0.06976744 | 0 | 0 | 0.2325581 | 0 | 0 | 0 | 0 | 0.2325581
116 | 0 | 1 | 0 | 1 | Hf0.5Mo0.5NbSi0.5TiZr | 524 |  |  |  | 1605 | 23 |  | 0 | 0 | 0 | 0 | 0 | 0 | 0 | 0 | 0 | 0.1111111 | 0 | 0 | 0 | 0.1111111 | 0 | 0.2222222 | 0 | 0 | 0.1111111 | 0 | 0 | 0.2222222 | 0 | 0 | 0 | 0 | 0.2222222
117 | 0 | 1 | 0 | 1 | Hf0.5Mo0.5NbSi0.7TiZr | 580 |  |  |  | 1604 | 12 |  | 0 | 0 | 0 | 0 | 0 | 0 | 0 | 0 | 0 | 0.106383 | 0 | 0 | 0 | 0.106383 | 0 | 0.212766 | 0 | 0 | 0.1489362 | 0 | 0 | 0.212766 | 0 | 0 | 0 | 0 | 0.212766
118 | 0 | 1 | 0 | 1 | Hf0.5Mo0.5NbSi0.9TiZr | 640 |  |  |  | 1677 | 9 |  | 0 | 0 | 0 | 0 | 0 | 0 | 0 | 0 | 0 | 0.1020408 | 0 | 0 | 0 | 0.1020408 | 0 | 0.2040816 | 0 | 0 | 0.1836735 | 0 | 0 | 0.2040816 | 0 | 0 | 0 | 0 | 0.2040816
119 | 0 | 1 | 0 | 1 | Hf0.5Mo0.5NbTiZrC0.1 |  |  |  |  | 1183 | 38 |  | 0 | 0 | 0.02439024 | 0 | 0 | 0 | 0 | 0 | 0 | 0.1219512 | 0 | 0 | 0 | 0.1219512 | 0 | 0.2439024 | 0 | 0 | 0 | 0 | 0 | 0.2439024 | 0 | 0 | 0 | 0 | 0.2439024
120 | 0 | 1 | 0 | 1 | Hf0.5Mo0.5NbTiZrC0.3 |  |  |  |  | 1201 | 33 |  | 0 | 0 | 0.06976744 | 0 | 0 | 0 | 0 | 0 | 0 | 0.1162791 | 0 | 0 | 0 | 0.1162791 | 0 | 0.2325581 | 0 | 0 | 0 | 0 | 0 | 0.2325581 | 0 | 0 | 0 | 0 | 0.2325581
121 | 0 | 1 | 0 | 0 | HfMo0.25NbTaTiZr | 395 |  |  |  | 1112 | 50 |  | 0 | 0 | 0 | 0 | 0 | 0 | 0 | 0 | 0 | 0.1904762 | 0 | 0 | 0 | 0.04761905 | 0 | 0.1904762 | 0 | 0 | 0 | 0 | 0.1904762 | 0.1904762 | 0 | 0 | 0 | 0 | 0.1904762
122 | 0 | 1 | 0 | 0 | HfMo0.5NbTaTiZr | 480 |  |  |  | 1317 | 50 |  | 0 | 0 | 0 | 0 | 0 | 0 | 0 | 0 | 0 | 0.1818182 | 0 | 0 | 0 | 0.09090909 | 0 | 0.1818182 | 0 | 0 | 0 | 0 | 0.1818182 | 0.1818182 | 0 | 0 | 0 | 0 | 0.1818182
123 | 0 | 1 | 0 | 0 | HfMo0.75NbTaTiZr | 492 |  |  |  | 1373 | 50 |  | 0 | 0 | 0 | 0 | 0 | 0 | 0 | 0 | 0 | 0.173913 | 0 | 0 | 0 | 0.1304348 | 0 | 0.173913 | 0 | 0 | 0 | 0 | 0.173913 | 0.173913 | 0 | 0 | 0 | 0 | 0.173913
124 | 0 | 1 | 0 | 0 | HfMoNbTaTiZr | 505 |  |  |  | 1512 | 12 |  | 0 | 0 | 0 | 0 | 0 | 0 | 0 | 0 | 0 | 0.1666667 | 0 | 0 | 0 | 0.1666667 | 0 | 0.1666667 | 0 | 0 | 0 | 0 | 0.1666667 | 0.1666667 | 0 | 0 | 0 | 0 | 0.1666667
125 | 0 | 1 | 0 | 0 | HfMoNbTaTiZr | 505 |  |  |  | 1512 | 12 |  | 0 | 0 | 0 | 0 | 0 | 0 | 0 | 0 | 0 | 0.1666667 | 0 | 0 | 0 | 0.1666667 | 0 | 0.1666667 | 0 | 0 | 0 | 0 | 0.1666667 | 0.1666667 | 0 | 0 | 0 | 0 | 0.1666667
126 | 0 | 1 | 0 | 0 | HfMoTaTiZr | 542 |  |  |  | 1600 | 4 |  | 0 | 0 | 0 | 0 | 0 | 0 | 0 | 0 | 0 | 0.2 | 0 | 0 | 0 | 0.2 | 0 | 0 | 0 | 0 | 0 | 0 | 0.2 | 0.2 | 0 | 0 | 0 | 0 | 0.2
127 | 0 | 1 | 0 | 0 | HfMoNbZrTi |  |  |  |  | 1803 | 10 |  | 0 | 0 | 0 | 0 | 0 | 0 | 0 | 0 | 0 | 0.2 | 0 | 0 | 0 | 0.2 | 0 | 0.2 | 0 | 0 | 0 | 0 | 0 | 0.2 | 0 | 0 | 0 | 0 | 0.2
128 | 0 | 1 | 0 | 1 | HfNbSi0.5TiV | 490 |  |  |  | 1399 | 11 |  | 0 | 0 | 0 | 0 | 0 | 0 | 0 | 0 | 0 | 0.2222222 | 0 | 0 | 0 | 0 | 0 | 0.2222222 | 0 | 0 | 0.1111111 | 0 | 0 | 0.2222222 | 0.2222222 | 0 | 0 | 0 | 0
129 | 0 | 1 | 0 | 1 | HfNbSi0.5TiVZr | 464 |  |  |  | 1540 | 17 |  | 0 | 0 | 0 | 0 | 0 | 0 | 0 | 0 | 0 | 0.1818182 | 0 | 0 | 0 | 0 | 0 | 0.1818182 | 0 | 0 | 0.09090909 | 0 | 0 | 0.1818182 | 0.1818182 | 0 | 0 | 0 | 0.1818182
130 | 0 | 1 | 0 | 0 | HfNbTaZr | 365 |  |  |  | 1315 |  |  | 0 | 0 | 0 | 0 | 0 | 0 | 0 | 0 | 0 | 0.25 | 0 | 0 | 0 | 0 | 0 | 0.25 | 0 | 0 | 0 | 0 | 0.25 | 0 | 0 | 0 | 0 | 0 | 0.25
131 | 0 | 1 | 0 | 0 | HfNbTaTiZr | 335 |  |  |  | 1015 | 50 |  | 0 | 0 | 0 | 0 | 0 | 0 | 0 | 0 | 0 | 0.2 | 0 | 0 | 0 | 0 | 0 | 0.2 | 0 | 0 | 0 | 0 | 0.2 | 0.2 | 0 | 0 | 0 | 0 | 0.2
132 | 0 | 1 | 0 | 0 | HfNbTaTiZr | 295 |  |  |  | 1073 | 50 |  | 0 | 0 | 0 | 0 | 0 | 0 | 0 | 0 | 0 | 0.2 | 0 | 0 | 0 | 0 | 0 | 0.2 | 0 | 0 | 0 | 0 | 0.2 | 0.2 | 0 | 0 | 0 | 0 | 0.2
133 | 0 | 1 | 0 | 0 | HfNbTaTiZr | 390 |  |  |  | 929 | 50 |  | 0 | 0 | 0 | 0 | 0 | 0 | 0 | 0 | 0 | 0.2 | 0 | 0 | 0 | 0 | 0 | 0.2 | 0 | 0 | 0 | 0 | 0.2 | 0.2 | 0 | 0 | 0 | 0 | 0.2
134 | 0 | 1 | 0 | 1 | HfNbTiVZr | 388 |  |  |  | 1170 | 30 |  | 0 | 0 | 0 | 0 | 0 | 0 | 0 | 0 | 0 | 0.2 | 0 | 0 | 0 | 0 | 0 | 0.2 | 0 | 0 | 0 | 0 | 0 | 0.2 | 0.2 | 0 | 0 | 0 | 0.2
135 | 0 | 1 | 0 | 0 | MoNbTaV | 504 |  |  |  | 1525 | 21 |  | 0 | 0 | 0 | 0 | 0 | 0 | 0 | 0 | 0 | 0 | 0 | 0 | 0 | 0.25 | 0 | 0.25 | 0 | 0 | 0 | 0 | 0.25 | 0 | 0.25 | 0 | 0 | 0 | 0
136 | 0 | 1 | 0 | 0 | MoNbTaVW | 536 |  |  |  | 1246 | 2 |  | 0 | 0 | 0 | 0 | 0 | 0 | 0 | 0 | 0 | 0 | 0 | 0 | 0 | 0.2 | 0 | 0.2 | 0 | 0 | 0 | 0 | 0.2 | 0 | 0.2 | 0.2 | 0 | 0 | 0
137 | 0 | 1 | 0 | 0 | MoNbTaW | 454 |  |  |  | 1058 | 2 |  | 0 | 0 | 0 | 0 | 0 | 0 | 0 | 0 | 0 | 0 | 0 | 0 | 0 | 0.25 | 0 | 0.25 | 0 | 0 | 0 | 0 | 0.25 | 0 | 0 | 0.25 | 0 | 0 | 0
138 | 0 | 1 | 0 | 0 | MoNbTiV | 441 |  |  |  | 1200 | 26 |  | 0 | 0 | 0 | 0 | 0 | 0 | 0 | 0 | 0 | 0 | 0 | 0 | 0 | 0.25 | 0 | 0.25 | 0 | 0 | 0 | 0 | 0 | 0.25 | 0.25 | 0 | 0 | 0 | 0
139 | 0 | 1 | 0 | 0 | Mo0.3NbTiVZr |  |  |  |  | 1289 | 42 |  | 0 | 0 | 0 | 0 | 0 | 0 | 0 | 0 | 0 | 0 | 0 | 0 | 0 | 0.06976744 | 0 | 0.2325581 | 0 | 0 | 0 | 0 | 0 | 0.2325581 | 0.2325581 | 0 | 0 | 0 | 0.2325581
140 | 0 | 1 | 0 | 0 | Mo0.5NbTiVZr |  |  |  |  | 1473 | 32 |  | 0 | 0 | 0 | 0 | 0 | 0 | 0 | 0 | 0 | 0 | 0 | 0 | 0 | 0.1111111 | 0 | 0.2222222 | 0 | 0 | 0 | 0 | 0 | 0.2222222 | 0.2222222 | 0 | 0 | 0 | 0.2222222
141 | 0 | 1 | 0 | 0 | Mo0.7NbTiVZr |  |  |  |  | 1706 | 32 |  | 0 | 0 | 0 | 0 | 0 | 0 | 0 | 0 | 0 | 0 | 0 | 0 | 0 | 0.1489362 | 0 | 0.212766 | 0 | 0 | 0 | 0 | 0 | 0.212766 | 0.212766 | 0 | 0 | 0 | 0.212766
142 | 0 | 1 | 0 | 0 | MoNbTiVZr |  |  |  |  | 1779 | 32 |  | 0 | 0 | 0 | 0 | 0 | 0 | 0 | 0 | 0 | 0 | 0 | 0 | 0 | 0.2 | 0 | 0.2 | 0 | 0 | 0 | 0 | 0 | 0.2 | 0.2 | 0 | 0 | 0 | 0.2
143 | 0 | 1 | 0 | 0 | Mo1.3NbTiVZr |  |  |  |  | 1496 | 30 |  | 0 | 0 | 0 | 0 | 0 | 0 | 0 | 0 | 0 | 0 | 0 | 0 | 0 | 0.245283 | 0 | 0.1886792 | 0 | 0 | 0 | 0 | 0 | 0.1886792 | 0.1886792 | 0 | 0 | 0 | 0.1886792
144 | 0 | 1 | 0 | 0 | Mo1.5NbTiVZr |  |  |  |  | 1603 | 20 |  | 0 | 0 | 0 | 0 | 0 | 0 | 0 | 0 | 0 | 0 | 0 | 0 | 0 | 0.2727273 | 0 | 0.1818182 | 0 | 0 | 0 | 0 | 0 | 0.1818182 | 0.1818182 | 0 | 0 | 0 | 0.1818182
145 | 0 | 1 | 0 | 0 | Mo1.7NbTiVZr |  |  |  |  | 1645 | 15 |  | 0 | 0 | 0 | 0 | 0 | 0 | 0 | 0 | 0 | 0 | 0 | 0 | 0 | 0.2982456 | 0 | 0.1754386 | 0 | 0 | 0 | 0 | 0 | 0.1754386 | 0.1754386 | 0 | 0 | 0 | 0.1754386
146 | 0 | 1 | 0 | 0 | Mo2NbTiVZr |  |  |  |  | 1765 | 12 |  | 0 | 0 | 0 | 0 | 0 | 0 | 0 | 0 | 0 | 0 | 0 | 0 | 0 | 0.3333333 | 0 | 0.1666667 | 0 | 0 | 0 | 0 | 0 | 0.1666667 | 0.1666667 | 0 | 0 | 0 | 0.1666667
147 | 0 | 1 | 0 | 0 | MoNbTiV0.25Zr |  |  |  |  | 1776 | 30 |  | 0 | 0 | 0 | 0 | 0 | 0 | 0 | 0 | 0 | 0 | 0 | 0 | 0 | 0.2352941 | 0 | 0.2352941 | 0 | 0 | 0 | 0 | 0 | 0.2352941 | 0.05882353 | 0 | 0 | 0 | 0.2352941
148 | 0 | 1 | 0 | 0 | MoNbTiV0.50Zr |  |  |  |  | 1647 | 28 |  | 0 | 0 | 0 | 0 | 0 | 0 | 0 | 0 | 0 | 0 | 0 | 0 | 0 | 0.2222222 | 0 | 0.2222222 | 0 | 0 | 0 | 0 | 0 | 0.2222222 | 0.1111111 | 0 | 0 | 0 | 0.2222222
149 | 0 | 1 | 0 | 0 | MoNbTiV0.75Zr |  |  |  |  | 1708 | 29 |  | 0 | 0 | 0 | 0 | 0 | 0 | 0 | 0 | 0 | 0 | 0 | 0 | 0 | 0.2105263 | 0 | 0.2105263 | 0 | 0 | 0 | 0 | 0 | 0.2105263 | 0.1578947 | 0 | 0 | 0 | 0.2105263
150 | 0 | 1 | 0 | 0 | MoNbTiV1.0Zr |  |  |  |  | 1786 | 26 |  | 0 | 0 | 0 | 0 | 0 | 0 | 0 | 0 | 0 | 0 | 0 | 0 | 0 | 0.2 | 0 | 0.2 | 0 | 0 | 0 | 0 | 0 | 0.2 | 0.2 | 0 | 0 | 0 | 0.2
151 | 0 | 1 | 0 | 0 | MoNbTiV1.5Zr |  |  |  |  | 1735 | 20 |  | 0 | 0 | 0 | 0 | 0 | 0 | 0 | 0 | 0 | 0 | 0 | 0 | 0 | 0.1818182 | 0 | 0.1818182 | 0 | 0 | 0 | 0 | 0 | 0.1818182 | 0.2727273 | 0 | 0 | 0 | 0.1818182
152 | 0 | 1 | 0 | 0 | MoNbTiV2.0Zr |  |  |  |  | 1538 | 23 |  | 0 | 0 | 0 | 0 | 0 | 0 | 0 | 0 | 0 | 0 | 0 | 0 | 0 | 0.1666667 | 0 | 0.1666667 | 0 | 0 | 0 | 0 | 0 | 0.1666667 | 0.3333333 | 0 | 0 | 0 | 0.1666667
153 | 0 | 1 | 0 | 0 | MoNbTiV3.0Zr |  |  |  |  | 1418 | 24 |  | 0 | 0 | 0 | 0 | 0 | 0 | 0 | 0 | 0 | 0 | 0 | 0 | 0 | 0.1428571 | 0 | 0.1428571 | 0 | 0 | 0 | 0 | 0 | 0.1428571 | 0.4285714 | 0 | 0 | 0 | 0.1428571
154 | 0 | 1 | 0 | 0 | MoNbTiZr |  |  |  |  | 1592 | 34 |  | 0 | 0 | 0 | 0 | 0 | 0 | 0 | 0 | 0 | 0 | 0 | 0 | 0 | 0.25 | 0 | 0.25 | 0 | 0 | 0 | 0 | 0 | 0.25 | 0 | 0 | 0 | 0 | 0.25
155 | 0 | 1 | 0 | 0 | NbTaTiV |  |  |  |  | 1092 |  |  | 0 | 0 | 0 | 0 | 0 | 0 | 0 | 0 | 0 | 0 | 0 | 0 | 0 | 0 | 0 | 0.25 | 0 | 0 | 0 | 0 | 0.25 | 0.25 | 0.25 | 0 | 0 | 0 | 0
156 | 0 | 1 | 0 | 0 | NbTaVW | 492 |  |  |  | 1530 | 12 |  | 0 | 0 | 0 | 0 | 0 | 0 | 0 | 0 | 0 | 0 | 0 | 0 | 0 | 0 | 0 | 0.25 | 0 | 0 | 0 | 0 | 0.25 | 0 | 0.25 | 0.25 | 0 | 0 | 0
157 | 0 | 1 | 1 | 0 | NbTaTiVW | 447 |  |  |  | 1420 | 20 |  | 0 | 0 | 0 | 0 | 0 | 0 | 0 | 0 | 0 | 0 | 0 | 0 | 0 | 0 | 0 | 0.2 | 0 | 0 | 0 | 0 | 0.2 | 0.2 | 0.2 | 0.2 | 0 | 0 | 0
158 | 0 | 1 | 0 | 0 | NbTiV0.3Zr |  |  |  |  | 866 | 45 |  | 0 | 0 | 0 | 0 | 0 | 0 | 0 | 0 | 0 | 0 | 0 | 0 | 0 | 0 | 0 | 0.3030303 | 0 | 0 | 0 | 0 | 0 | 0.3030303 | 0.09090909 | 0 | 0 | 0 | 0.3030303
159 | 0 | 1 | 0 | 0 | NbTiV0.3Mo0.1 |  |  |  |  | 932 | 45 |  | 0 | 0 | 0 | 0 | 0 | 0 | 0 | 0 | 0 | 0 | 0 | 0 | 0 | 0.04166667 | 0 | 0.4166667 | 0 | 0 | 0 | 0 | 0 | 0.4166667 | 0.125 | 0 | 0 | 0 | 0
160 | 0 | 1 | 0 | 0 | NbTiV0.3Mo0.3 |  |  |  |  | 1312 | 50 |  | 0 | 0 | 0 | 0 | 0 | 0 | 0 | 0 | 0 | 0 | 0 | 0 | 0 | 0.1153846 | 0 | 0.3846154 | 0 | 0 | 0 | 0 | 0 | 0.3846154 | 0.1153846 | 0 | 0 | 0 | 0
161 | 0 | 1 | 0 | 0 | NbTiV0.3Mo0.5 |  |  |  |  | 1301 | 43 |  | 0 | 0 | 0 | 0 | 0 | 0 | 0 | 0 | 0 | 0 | 0 | 0 | 0 | 0.1785714 | 0 | 0.3571429 | 0 | 0 | 0 | 0 | 0 | 0.3571429 | 0.1071429 | 0 | 0 | 0 | 0
162 | 0 | 1 | 0 | 0 | NbTiV0.3Mo0.7 |  |  |  |  | 1436 | 27 |  | 0 | 0 | 0 | 0 | 0 | 0 | 0 | 0 | 0 | 0 | 0 | 0 | 0 | 0.2333333 | 0 | 0.3333333 | 0 | 0 | 0 | 0 | 0 | 0.3333333 | 0.1 | 0 | 0 | 0 | 0
163 | 0 | 1 | 0 | 0 | NbTiV0.3Mo |  |  |  |  | 1455 | 25 |  | 0 | 0 | 0 | 0 | 0 | 0 | 0 | 0 | 0 | 0 | 0 | 0 | 0 | 0.3030303 | 0 | 0.3030303 | 0 | 0 | 0 | 0 | 0 | 0.3030303 | 0.09090909 | 0 | 0 | 0 | 0
164 | 0 | 1 | 0 | 0 | NbTiV0.3Mo1.3 |  |  |  |  | 1603 | 20 |  | 0 | 0 | 0 | 0 | 0 | 0 | 0 | 0 | 0 | 0 | 0 | 0 | 0 | 0.3611111 | 0 | 0.2777778 | 0 | 0 | 0 | 0 | 0 | 0.2777778 | 0.08333333 | 0 | 0 | 0 | 0
165 | 0 | 1 | 0 | 0 | NbTiV0.3Mo1.5 |  |  |  |  | 1576 | 8 |  | 0 | 0 | 0 | 0 | 0 | 0 | 0 | 0 | 0 | 0 | 0 | 0 | 0 | 0.3947368 | 0 | 0.2631579 | 0 | 0 | 0 | 0 | 0 | 0.2631579 | 0.07894737 | 0 | 0 | 0 | 0
166 | 0 | 1 | 0 | 0 | NbTiVZr |  |  |  |  | 1104 | 50 |  | 0 | 0 | 0 | 0 | 0 | 0 | 0 | 0 | 0 | 0 | 0 | 0 | 0 | 0 | 0 | 0.25 | 0 | 0 | 0 | 0 | 0 | 0.25 | 0.25 | 0 | 0 | 0 | 0.25
167 | 0 | 1 | 0 | 0 | NbTiVZr | 335 |  |  |  | 1105 | 50 |  | 0 | 0 | 0 | 0 | 0 | 0 | 0 | 0 | 0 | 0 | 0 | 0 | 0 | 0 | 0 | 0.25 | 0 | 0 | 0 | 0 | 0 | 0.25 | 0.25 | 0 | 0 | 0 | 0.25
168 | 0 | 1 | 0 | 0 | NbTiV2Zr | 304 |  |  |  | 918 | 50 |  | 0 | 0 | 0 | 0 | 0 | 0 | 0 | 0 | 0 | 0 | 0 | 0 | 0 | 0 | 0 | 0.2 | 0 | 0 | 0 | 0 | 0 | 0.2 | 0.4 | 0 | 0 | 0 | 0.2
169 | 1 | 1 | 0 | 1 | CoCrCuFeMnNiTiV |  |  |  |  | 1312 | 1 |  | 0 | 0 | 0 | 0.125 | 0.125 | 0.125 | 0.125 | 0 | 0 | 0 | 0 | 0 | 0.125 | 0 | 0 | 0 | 0.125 | 0 | 0 | 0 | 0 | 0.125 | 0.125 | 0 | 0 | 0 | 0
170 | 1 | 1 | 0 | 0 | Al11.1(CoCrCuFeMnNiTiV)88.9 |  |  |  |  | 1862 | 1 |  | 0.1110222 | 0 | 0 | 0.1111222 | 0.1111222 | 0.1111222 | 0.1111222 | 0 | 0 | 0 | 0 | 0 | 0.1111222 | 0 | 0 | 0 | 0.1111222 | 0 | 0 | 0 | 0 | 0.1111222 | 0.1111222 | 0 | 0 | 0 | 0
171 | 0 | 1 | 0 | 0 | Al20(CoCrCuFeMnNiTiV)80 |  |  |  |  | 1465 | 2 |  | 0.2 | 0 | 0 | 0.1 | 0.1 | 0.1 | 0.1 | 0 | 0 | 0 | 0 | 0 | 0.1 | 0 | 0 | 0 | 0.1 | 0 | 0 | 0 | 0 | 0.1 | 0.1 | 0 | 0 | 0 | 0
172 | 0 | 1 | 0 | 1 | Al40(CoCrCuFeMnNiTiV)60 |  |  |  |  | 1461 | 1 |  | 0.4 | 0 | 0 | 0.075 | 0.075 | 0.075 | 0.075 | 0 | 0 | 0 | 0 | 0 | 0.075 | 0 | 0 | 0 | 0.075 | 0 | 0 | 0 | 0 | 0.075 | 0.075 | 0 | 0 | 0 | 0
173 | 1 | 0 | 0 | 0 | (CuMnNi)75Zn25 | 147 |  |  |  | 215 | 60 |  | 0 | 0 | 0 | 0 | 0 | 0.25 | 0 | 0 | 0 | 0 | 0 | 0 | 0.25 | 0 | 0 | 0 | 0.25 | 0 | 0 | 0 | 0 | 0 | 0 | 0 | 0 | 0.25 | 0
174 | 1 | 0 | 0 | 0 | (CuMnNi)80Zn20 | 109 |  |  |  | 140 | 65 |  | 0 | 0 | 0 | 0 | 0 | 0.2666733 | 0 | 0 | 0 | 0 | 0 | 0 | 0.2666733 | 0 | 0 | 0 | 0.2666733 | 0 | 0 | 0 | 0 | 0 | 0 | 0 | 0 | 0.19998 | 0
175 | 1 | 0 | 0 | 1 | (CuMnNi)90Al10 | 241 |  |  |  | 515 | 40 |  | 0.1 | 0 | 0 | 0 | 0 | 0.3 | 0 | 0 | 0 | 0 | 0 | 0 | 0.3 | 0 | 0 | 0 | 0.3 | 0 | 0 | 0 | 0 | 0 | 0 | 0 | 0 | 0 | 0
176 | 1 | 0 | 0 | 1 | (CuMnNi)90Sn10 | 318 |  |  |  | 630 | 20 |  | 0 | 0 | 0 | 0 | 0 | 0.3 | 0 | 0 | 0 | 0 | 0 | 0 | 0.3 | 0 | 0 | 0 | 0.3 | 0 | 0 | 0.1 | 0 | 0 | 0 | 0 | 0 | 0 | 0
177 | 1 | 0 | 0 | 0 | (CuMnNi)95Al5 | 166 |  |  |  | 330 | 45 |  | 0.049995 | 0 | 0 | 0 | 0 | 0.3166683 | 0 | 0 | 0 | 0 | 0 | 0 | 0.3166683 | 0 | 0 | 0 | 0.3166683 | 0 | 0 | 0 | 0 | 0 | 0 | 0 | 0 | 0 | 0
178 | 1 | 0 | 0 | 1 | (CuMnNi)95Sn5 | 205 |  |  |  | 380 | 63 |  | 0 | 0 | 0 | 0 | 0 | 0.3166683 | 0 | 0 | 0 | 0 | 0 | 0 | 0.3166683 | 0 | 0 | 0 | 0.3166683 | 0 | 0 | 0.049995 | 0 | 0 | 0 | 0 | 0 | 0 | 0
179 | 0 | 1 | 0 | 0 | Ti0.25NbMoTaW | 478.3 |  |  |  | 1109 | 2.5 |  | 0 | 0 | 0 | 0 | 0 | 0 | 0 | 0 | 0 | 0 | 0 | 0 | 0 | 0.2352941 | 0 | 0.2352941 | 0 | 0 | 0 | 0 | 0.2352941 | 0.05882353 | 0 | 0.2352941 | 0 | 0 | 0
180 | 0 | 1 | 0 | 0 | Ti0.5NbMoTaW | 481.2 |  |  |  | 1211 | 5.9 |  | 0 | 0 | 0 | 0 | 0 | 0 | 0 | 0 | 0 | 0 | 0 | 0 | 0 | 0.2222222 | 0 | 0.2222222 | 0 | 0 | 0 | 0 | 0.2222222 | 0.1111111 | 0 | 0.2222222 | 0 | 0 | 0
181 | 0 | 1 | 0 | 0 | Ti0.75NbMoTaW | 495.6 |  |  |  | 1305 | 8.4 |  | 0 | 0 | 0 | 0 | 0 | 0 | 0 | 0 | 0 | 0 | 0 | 0 | 0 | 0.2105263 | 0 | 0.2105263 | 0 | 0 | 0 | 0 | 0.2105263 | 0.1578947 | 0 | 0.2105263 | 0 | 0 | 0
182 | 0 | 1 | 0 | 0 | TiNbMoTaW | 507.5 |  |  |  | 1455 | 11.5 |  | 0 | 0 | 0 | 0 | 0 | 0 | 0 | 0 | 0 | 0 | 0 | 0 | 0 | 0.2 | 0 | 0.2 | 0 | 0 | 0 | 0 | 0.2 | 0.2 | 0 | 0.2 | 0 | 0 | 0
183 | 0 | 1 | 0 | 1 | AlCrFeNiMo0.5 | 623.7 |  |  |  | 1914.1 | 27.9 |  | 0.2222222 | 0 | 0 | 0 | 0.2222222 | 0 | 0.2222222 | 0 | 0 | 0 | 0 | 0 | 0 | 0.1111111 | 0 | 0 | 0.2222222 | 0 | 0 | 0 | 0 | 0 | 0 | 0 | 0 | 0 | 0
184 | 0 | 1 | 0 | 1 | AlCrFeNiMo0.5Ti0.25 | 712 |  |  |  | 2161.7 | 14.3 |  | 0.2105263 | 0 | 0 | 0 | 0.2105263 | 0 | 0.2105263 | 0 | 0 | 0 | 0 | 0 | 0 | 0.1052632 | 0 | 0 | 0.2105263 | 0 | 0 | 0 | 0 | 0.05263158 | 0 | 0 | 0 | 0 | 0
185 | 0 | 1 | 0 | 1 | AlCrFeNiMo0.5Ti0.4 | 731.9 |  |  |  | 2185.1 | 14.8 |  | 0.2040816 | 0 | 0 | 0 | 0.2040816 | 0 | 0.2040816 | 0 | 0 | 0 | 0 | 0 | 0 | 0.1020408 | 0 | 0 | 0.2040816 | 0 | 0 | 0 | 0 | 0.08163265 | 0 | 0 | 0 | 0 | 0
186 | 0 | 1 | 0 | 1 | AlCrFeNiMo0.5Ti0.5 | 751.7 |  |  |  | 2228.7 | 10.4 |  | 0.2 | 0 | 0 | 0 | 0.2 | 0 | 0.2 | 0 | 0 | 0 | 0 | 0 | 0 | 0.1 | 0 | 0 | 0.2 | 0 | 0 | 0 | 0 | 0.1 | 0 | 0 | 0 | 0 | 0
187 | 0 | 1 | 0 | 1 | AlCrFeNiMo0.5Ti0.6 | 756.1 |  |  |  | 1314.5 |  |  | 0.1960784 | 0 | 0 | 0 | 0.1960784 | 0 | 0.1960784 | 0 | 0 | 0 | 0 | 0 | 0 | 0.09803922 | 0 | 0 | 0.1960784 | 0 | 0 | 0 | 0 | 0.1176471 | 0 | 0 | 0 | 0 | 0
188 | 0 | 1 | 0 | 1 | AlCrFeNiMo0.5Ti0.75 | 766.2 |  |  |  | 618.8 |  |  | 0.1904762 | 0 | 0 | 0 | 0.1904762 | 0 | 0.1904762 | 0 | 0 | 0 | 0 | 0 | 0 | 0.0952381 | 0 | 0 | 0.1904762 | 0 | 0 | 0 | 0 | 0.1428571 | 0 | 0 | 0 | 0 | 0
189 | 1 | 0 | 0 | 0 | CoFeNi |  | 211 | 513 | 31 |  |  |  | 0 | 0 | 0 | 0.3333333 | 0 | 0 | 0.3333333 | 0 | 0 | 0 | 0 | 0 | 0 | 0 | 0 | 0 | 0.3333333 | 0 | 0 | 0 | 0 | 0 | 0 | 0 | 0 | 0 | 0
190 | 1 | 0 | 0 | 0 | CoCrFeNi |  | 148 | 413 | 48 |  |  |  | 0 | 0 | 0 | 0.25 | 0.25 | 0 | 0.25 | 0 | 0 | 0 | 0 | 0 | 0 | 0 | 0 | 0 | 0.25 | 0 | 0 | 0 | 0 | 0 | 0 | 0 | 0 | 0 | 0
191 | 1 | 0 | 0 | 1 | CoCrFeNb0.103Ni |  | 318 | 622 | 19 |  |  |  | 0 | 0 | 0 | 0.2437241 | 0.2437241 | 0 | 0.2437241 | 0 | 0 | 0 | 0 | 0 | 0 | 0 | 0 | 0.02510358 | 0.2437241 | 0 | 0 | 0 | 0 | 0 | 0 | 0 | 0 | 0 | 0
192 | 1 | 0 | 0 | 1 | CoCrFeNb0.155Ni |  | 322 | 744 | 23 |  |  |  | 0 | 0 | 0 | 0.2406739 | 0.2406739 | 0 | 0.2406739 | 0 | 0 | 0 | 0 | 0 | 0 | 0 | 0 | 0.03730445 | 0.2406739 | 0 | 0 | 0 | 0 | 0 | 0 | 0 | 0 | 0 | 0
193 | 1 | 0 | 0 | 1 | CoCrFeNb0.206Ni |  | 403 | 807 | 9 |  |  |  | 0 | 0 | 0 | 0.2377556 | 0.2377556 | 0 | 0.2377556 | 0 | 0 | 0 | 0 | 0 | 0 | 0 | 0 | 0.04897765 | 0.2377556 | 0 | 0 | 0 | 0 | 0 | 0 | 0 | 0 | 0 | 0
194 | 1 | 0 | 0 | 1 | CoCrFeNb0.309Ni |  | 479 | 879 | 4 |  |  |  | 0 | 0 | 0 | 0.2320724 | 0.2320724 | 0 | 0.2320724 | 0 | 0 | 0 | 0 | 0 | 0 | 0 | 0 | 0.07171037 | 0.2320724 | 0 | 0 | 0 | 0 | 0 | 0 | 0 | 0 | 0 | 0
195 | 1 | 0 | 0 | 1 | CoCrFeNb0.412Ni |  | 638 | 1004 | 1 |  |  |  | 0 | 0 | 0 | 0.2266546 | 0.2266546 | 0 | 0.2266546 | 0 | 0 | 0 | 0 | 0 | 0 | 0 | 0 | 0.09338169 | 0.2266546 | 0 | 0 | 0 | 0 | 0 | 0 | 0 | 0 | 0 | 0
196 | 1 | 0 | 0 | 0 | CoCrFeMnNi | 176 | 208 |  | 62 |  |  |  | 0 | 0 | 0 | 0.2 | 0.2 | 0 | 0.2 | 0 | 0 | 0 | 0 | 0 | 0.2 | 0 | 0 | 0 | 0.2 | 0 | 0 | 0 | 0 | 0 | 0 | 0 | 0 | 0 | 0
197 | 1 | 0 | 0 | 0 | Al0.20CoCrFeMnNi | 171 | 220 |  | 56 |  |  |  | 0.03846154 | 0 | 0 | 0.1923077 | 0.1923077 | 0 | 0.1923077 | 0 | 0 | 0 | 0 | 0 | 0.1923077 | 0 | 0 | 0 | 0.1923077 | 0 | 0 | 0 | 0 | 0 | 0 | 0 | 0 | 0 | 0
198 | 1 | 0 | 0 | 0 | Al0.38CoCrFeMnNi | 182 | 244 |  | 45 |  |  |  | 0.07063197 | 0 | 0 | 0.1858736 | 0.1858736 | 0 | 0.1858736 | 0 | 0 | 0 | 0 | 0 | 0.1858736 | 0 | 0 | 0 | 0.1858736 | 0 | 0 | 0 | 0 | 0 | 0 | 0 | 0 | 0 | 0
199 | 1 | 1 | 0 | 0 | Al0.43CoCrFeMnNi | 183 | 285 |  | 35 |  |  |  | 0.07918969 | 0 | 0 | 0.1841621 | 0.1841621 | 0 | 0.1841621 | 0 | 0 | 0 | 0 | 0 | 0.1841621 | 0 | 0 | 0 | 0.1841621 | 0 | 0 | 0 | 0 | 0 | 0 | 0 | 0 | 0 | 0
200 | 1 | 1 | 0 | 0 | Al0.49CoCrFeMnNi | 220 | 331 |  | 29 |  |  |  | 0.08925319 | 0 | 0 | 0.1821494 | 0.1821494 | 0 | 0.1821494 | 0 | 0 | 0 | 0 | 0 | 0.1821494 | 0 | 0 | 0 | 0.1821494 | 0 | 0 | 0 | 0 | 0 | 0 | 0 | 0 | 0 | 0
201 | 1 | 1 | 0 | 0 | Al0.56CoCrFeMnNi | 278 | 526 |  | 16 |  |  |  | 0.1007194 | 0 | 0 | 0.1798561 | 0.1798561 | 0 | 0.1798561 | 0 | 0 | 0 | 0 | 0 | 0.1798561 | 0 | 0 | 0 | 0.1798561 | 0 | 0 | 0 | 0 | 0 | 0 | 0 | 0 | 0 | 0
202 | 1 | 1 | 0 | 0 | Al0.62CoCrFeMnNi | 405 | 833 |  | 5 |  |  |  | 0.1103203 | 0 | 0 | 0.1779359 | 0.1779359 | 0 | 0.1779359 | 0 | 0 | 0 | 0 | 0 | 0.1779359 | 0 | 0 | 0 | 0.1779359 | 0 | 0 | 0 | 0 | 0 | 0 | 0 | 0 | 0 | 0
203 | 1 | 0 | 0 | 0 | CoCrNi |  | 300 | 860 | 60 |  |  |  | 0 | 0 | 0 | 0.3333333 | 0.3333333 | 0 | 0 | 0 | 0 | 0 | 0 | 0 | 0 | 0 | 0 | 0 | 0.3333333 | 0 | 0 | 0 | 0 | 0 | 0 | 0 | 0 | 0 | 0
204 | 1 | 0 | 0 | 0 | CoMnNi |  | 231 | 653 | 38 |  |  |  | 0 | 0 | 0 | 0.3333333 | 0 | 0 | 0 | 0 | 0 | 0 | 0 | 0 | 0.3333333 | 0 | 0 | 0 | 0.3333333 | 0 | 0 | 0 | 0 | 0 | 0 | 0 | 0 | 0 | 0
205 | 1 | 0 | 0 | 0 | FeMnNi |  | 221 | 602 | 36 |  |  |  | 0 | 0 | 0 | 0 | 0 | 0 | 0.3333333 | 0 | 0 | 0 | 0 | 0 | 0.3333333 | 0 | 0 | 0 | 0.3333333 | 0 | 0 | 0 | 0 | 0 | 0 | 0 | 0 | 0 | 0
206 | 1 | 0 | 0 | 0 | CoCrFeNi |  | 274 | 708 | 39 |  |  |  | 0 | 0 | 0 | 0.25 | 0.25 | 0 | 0.25 | 0 | 0 | 0 | 0 | 0 | 0 | 0 | 0 | 0 | 0.25 | 0 | 0 | 0 | 0 | 0 | 0 | 0 | 0 | 0 | 0
207 | 1 | 0 | 0 | 0 | CoCrMnNi |  | 282 | 694 | 44 |  |  |  | 0 | 0 | 0 | 0.25 | 0.25 | 0 | 0 | 0 | 0 | 0 | 0 | 0 | 0.25 | 0 | 0 | 0 | 0.25 | 0 | 0 | 0 | 0 | 0 | 0 | 0 | 0 | 0 | 0
208 | 1 | 0 | 0 | 0 | CoFeMnNi |  | 170 | 550 | 41 |  |  |  | 0 | 0 | 0 | 0.25 | 0 | 0 | 0.25 | 0 | 0 | 0 | 0 | 0 | 0.25 | 0 | 0 | 0 | 0.25 | 0 | 0 | 0 | 0 | 0 | 0 | 0 | 0 | 0 | 0
209 | 1 | 0 | 0 | 0 | CoCuFeNi |  |  | 480 | 15 |  |  |  | 0 | 0 | 0 | 0.25 | 0 | 0.25 | 0.25 | 0 | 0 | 0 | 0 | 0 | 0 | 0 | 0 | 0 | 0.25 | 0 | 0 | 0 | 0 | 0 | 0 | 0 | 0 | 0 | 0
210 | 1 | 0 | 0 | 0 | CoCuFeNiSn0.02 |  |  | 548 | 17 |  |  |  | 0 | 0 | 0 | 0.2487562 | 0 | 0.2487562 | 0.2487562 | 0 | 0 | 0 | 0 | 0 | 0 | 0 | 0 | 0 | 0.2487562 | 0 | 0 | 0.004975124 | 0 | 0 | 0 | 0 | 0 | 0 | 0
211 | 1 | 0 | 0 | 1 | CoCuFeNiSn0.04 |  |  | 594 | 18 |  |  |  | 0 | 0 | 0 | 0.2475248 | 0 | 0.2475248 | 0.2475248 | 0 | 0 | 0 | 0 | 0 | 0 | 0 | 0 | 0 | 0.2475248 | 0 | 0 | 0.00990099 | 0 | 0 | 0 | 0 | 0 | 0 | 0
212 | 1 | 0 | 0 | 1 | CoCuFeNiSn0.05 |  |  | 615 | 20 |  |  |  | 0 | 0 | 0 | 0.2469136 | 0 | 0.2469136 | 0.2469136 | 0 | 0 | 0 | 0 | 0 | 0 | 0 | 0 | 0 | 0.2469136 | 0 | 0 | 0.01234568 | 0 | 0 | 0 | 0 | 0 | 0 | 0
213 | 1 | 0 | 0 | 1 | CoCuFeNiSn0.07 |  |  | 632 | 19 |  |  |  | 0 | 0 | 0 | 0.2457002 | 0 | 0.2457002 | 0.2457002 | 0 | 0 | 0 | 0 | 0 | 0 | 0 | 0 | 0 | 0.2457002 | 0 | 0 | 0.01719902 | 0 | 0 | 0 | 0 | 0 | 0 | 0
214 | 1 | 0 | 0 | 1 | CoCuFeNiSn0.1 |  |  | 602 | 5 |  |  |  | 0 | 0 | 0 | 0.2439024 | 0 | 0.2439024 | 0.2439024 | 0 | 0 | 0 | 0 | 0 | 0 | 0 | 0 | 0 | 0.2439024 | 0 | 0 | 0.02439024 | 0 | 0 | 0 | 0 | 0 | 0 | 0
215 | 1 | 0 | 0 | 1 | CoCuFeNiSn0.2 |  |  | 261 | 2 |  |  |  | 0 | 0 | 0 | 0.2380952 | 0 | 0.2380952 | 0.2380952 | 0 | 0 | 0 | 0 | 0 | 0 | 0 | 0 | 0 | 0.2380952 | 0 | 0 | 0.04761905 | 0 | 0 | 0 | 0 | 0 | 0 | 0
216 | 1 | 0 | 0 | 0 | CoCuFeMnNi | 208 |  | 478 | 14 |  |  |  | 0 | 0 | 0 | 0.2 | 0 | 0.2 | 0.2 | 0 | 0 | 0 | 0 | 0 | 0.2 | 0 | 0 | 0 | 0.2 | 0 | 0 | 0 | 0 | 0 | 0 | 0 | 0 | 0 | 0
217 | 1 | 0 | 0 | 0 | CoCuFeMnNiSn0.03 | 192 |  | 465 | 18 |  |  |  | 0 | 0 | 0 | 0.1988072 | 0 | 0.1988072 | 0.1988072 | 0 | 0 | 0 | 0 | 0 | 0.1988072 | 0 | 0 | 0 | 0.1988072 | 0 | 0 | 0.005964215 | 0 | 0 | 0 | 0 | 0 | 0 | 0
218 | 1 | 0 | 0 | 1 | CoCuFeMnNiSn0.05 | 205 |  | 475 | 12 |  |  |  | 0 | 0 | 0 | 0.1980198 | 0 | 0.1980198 | 0.1980198 | 0 | 0 | 0 | 0 | 0 | 0.1980198 | 0 | 0 | 0 | 0.1980198 | 0 | 0 | 0.00990099 | 0 | 0 | 0 | 0 | 0 | 0 | 0
219 | 1 | 0 | 0 | 1 | CoCuFeMnNiSn0.08 | 219 |  | 425 | 7 |  |  |  | 0 | 0 | 0 | 0.1968504 | 0 | 0.1968504 | 0.1968504 | 0 | 0 | 0 | 0 | 0 | 0.1968504 | 0 | 0 | 0 | 0.1968504 | 0 | 0 | 0.01574803 | 0 | 0 | 0 | 0 | 0 | 0 | 0
220 | 1 | 0 | 0 | 1 | CoCuFeMnNiSn0.10 | 253 |  | 470 | 6 |  |  |  | 0 | 0 | 0 | 0.1960784 | 0 | 0.1960784 | 0.1960784 | 0 | 0 | 0 | 0 | 0 | 0.1960784 | 0 | 0 | 0 | 0.1960784 | 0 | 0 | 0.01960784 | 0 | 0 | 0 | 0 | 0 | 0 | 0
221 | 1 | 0 | 0 | 1 | CoCuFeMnNiSn0.20 | 319 |  | 368 | 2 |  |  |  | 0 | 0 | 0 | 0.1923077 | 0 | 0.1923077 | 0.1923077 | 0 | 0 | 0 | 0 | 0 | 0.1923077 | 0 | 0 | 0 | 0.1923077 | 0 | 0 | 0.03846154 | 0 | 0 | 0 | 0 | 0 | 0 | 0
222 | 0 | 1 | 0 | 0 | Hf0.5Nb0.5Ta0.5Ti1.5Zr | 301 | 903 | 990 | 19 |  |  |  | 0 | 0 | 0 | 0 | 0 | 0 | 0 | 0 | 0 | 0.125 | 0 | 0 | 0 | 0 | 0 | 0.125 | 0 | 0 | 0 | 0 | 0.125 | 0.375 | 0 | 0 | 0 | 0 | 0.25
223 | 0 | 1 | 0 | 0 | HfNbTiZr |  | 879 | 969 | 15 |  |  |  | 0 | 0 | 0 | 0 | 0 | 0 | 0 | 0 | 0 | 0.25 | 0 | 0 | 0 | 0 | 0 | 0.25 | 0 | 0 | 0 | 0 | 0 | 0.25 | 0 | 0 | 0 | 0 | 0.25
224 | 1 | 0 | 0 | 0 | CoCrFeNi | 116 | [6 empty] | 0 | 0 | 0 | 0.25 | 0.25 | 0 | 0.25 | 0 | 0 | 0 | 0 | 0 | 0 | 0 | 0 | 0 | 0.25 | 0 | 0 | 0 | 0 | 0 | 0 | 0 | 0 | 0 | 0
225 | 1 | 0 | 0 | 0 | CoCrFeNi | 113 | [6 empty] | 0 | 0 | 0 | 0.25 | 0.25 | 0 | 0.25 | 0 | 0 | 0 | 0 | 0 | 0 | 0 | 0 | 0 | 0.25 | 0 | 0 | 0 | 0 | 0 | 0 | 0 | 0 | 0 | 0
226 | 1 | 0 | 0 | 1 | CoCrFeMo0.5Ni | 210 | [6 empty] | 0 | 0 | 0 | 0.2222222 | 0.2222222 | 0 | 0.2222222 | 0 | 0 | 0 | 0 | 0 | 0 | 0.1111111 | 0 | 0 | 0.2222222 | 0 | 0 | 0 | 0 | 0 | 0 | 0 | 0 | 0 | 0
227 | 1 | 0 | 0 | 0 | Co1.5CrFeNi1.5Ti0.5 | 509 | [6 empty] | 0 | 0 | 0 | 0.2727273 | 0.1818182 | 0 | 0.1818182 | 0 | 0 | 0 | 0 | 0 | 0 | 0 | 0 | 0 | 0.2727273 | 0 | 0 | 0 | 0 | 0.09090909 | 0 | 0 | 0 | 0 | 0
228 | 1 | 0 | 0 | 1 | Co1.5CrFeNi1.5Ti | 654 | [6 empty] | 0 | 0 | 0 | 0.25 | 0.1666667 | 0 | 0.1666667 | 0 | 0 | 0 | 0 | 0 | 0 | 0 | 0 | 0 | 0.25 | 0 | 0 | 0 | 0 | 0.1666667 | 0 | 0 | 0 | 0 | 0
229 | 1 | 0 | 0 | 0 | Al0.25CoCrFeNi | 110 | [6 empty] | 0.05882353 | 0 | 0 | 0.2352941 | 0.2352941 | 0 | 0.2352941 | 0 | 0 | 0 | 0 | 0 | 0 | 0 | 0 | 0 | 0.2352941 | 0 | 0 | 0 | 0 | 0 | 0 | 0 | 0 | 0 | 0
230 | 1 | 0 | 0 | 0 | Al0.25CoCrFeNi | 113 | [6 empty] | 0.05882353 | 0 | 0 | 0.2352941 | 0.2352941 | 0 | 0.2352941 | 0 | 0 | 0 | 0 | 0 | 0 | 0 | 0 | 0 | 0.2352941 | 0 | 0 | 0 | 0 | 0 | 0 | 0 | 0 | 0 | 0
231 | 1 | 0 | 0 | 0 | Al0.375CoCrFeNi | 131 | [6 empty] | 0.08571429 | 0 | 0 | 0.2285714 | 0.2285714 | 0 | 0.2285714 | 0 | 0 | 0 | 0 | 0 | 0 | 0 | 0 | 0 | 0.2285714 | 0 | 0 | 0 | 0 | 0 | 0 | 0 | 0 | 0 | 0
232 | 1 | 0 | 0 | 0 | Al0.375CoCrFeNi | 196 | [6 empty] | 0.08571429 | 0 | 0 | 0.2285714 | 0.2285714 | 0 | 0.2285714 | 0 | 0 | 0 | 0 | 0 | 0 | 0 | 0 | 0 | 0.2285714 | 0 | 0 | 0 | 0 | 0 | 0 | 0 | 0 | 0 | 0
233 | 1 | 1 | 0 | 0 | Al0.5CoCrFeNi | 159 | [6 empty] | 0.1111111 | 0 | 0 | 0.2222222 | 0.2222222 | 0 | 0.2222222 | 0 | 0 | 0 | 0 | 0 | 0 | 0 | 0 | 0 | 0.2222222 | 0 | 0 | 0 | 0 | 0 | 0 | 0 | 0 | 0 | 0
234 | 1 | 1 | 0 | 0 | Al0.5CoCrFeNi | 209 | [6 empty] | 0.1111111 | 0 | 0 | 0.2222222 | 0.2222222 | 0 | 0.2222222 | 0 | 0 | 0 | 0 | 0 | 0 | 0 | 0 | 0 | 0.2222222 | 0 | 0 | 0 | 0 | 0 | 0 | 0 | 0 | 0 | 0
235 | 1 | 1 | 0 | 0 | Al0.75CoCrFeNi | 388 | [6 empty] | 0.1578947 | 0 | 0 | 0.2105263 | 0.2105263 | 0 | 0.2105263 | 0 | 0 | 0 | 0 | 0 | 0 | 0 | 0 | 0 | 0.2105263 | 0 | 0 | 0 | 0 | 0 | 0 | 0 | 0 | 0 | 0
236 | 1 | 1 | 0 | 0 | Al0.75CoCrFeNi | 280 | [6 empty] | 0.1578947 | 0 | 0 | 0.2105263 | 0.2105263 | 0 | 0.2105263 | 0 | 0 | 0 | 0 | 0 | 0 | 0 | 0 | 0 | 0.2105263 | 0 | 0 | 0 | 0 | 0 | 0 | 0 | 0 | 0 | 0
237 | 0 | 1 | 0 | 0 | Al0.875CoCrFeNi | 538 | [6 empty] | 0.1794872 | 0 | 0 | 0.2051282 | 0.2051282 | 0 | 0.2051282 | 0 | 0 | 0 | 0 | 0 | 0 | 0 | 0 | 0 | 0.2051282 | 0 | 0 | 0 | 0 | 0 | 0 | 0 | 0 | 0 | 0
238 | 1 | 1 | 0 | 0 | Al0.875CoCrFeNi | 361 | [6 empty] | 0.1794872 | 0 | 0 | 0.2051282 | 0.2051282 | 0 | 0.2051282 | 0 | 0 | 0 | 0 | 0 | 0 | 0 | 0 | 0 | 0.2051282 | 0 | 0 | 0 | 0 | 0 | 0 | 0 | 0 | 0 | 0
239 | 0 | 1 | 0 | 0 | AlCoCrFeNi | 484 | [6 empty] | 0.2 | 0 | 0 | 0.2 | 0.2 | 0 | 0.2 | 0 | 0 | 0 | 0 | 0 | 0 | 0 | 0 | 0 | 0.2 | 0 | 0 | 0 | 0 | 0 | 0 | 0 | 0 | 0 | 0
240 | 1 | 1 | 0 | 0 | AlCoCrFeNi | 433 | [6 empty] | 0.2 | 0 | 0 | 0.2 | 0.2 | 0 | 0.2 | 0 | 0 | 0 | 0 | 0 | 0 | 0 | 0 | 0 | 0.2 | 0 | 0 | 0 | 0 | 0 | 0 | 0 | 0 | 0 | 0
241 | 0 | 1 | 0 | 0 | AlCoCrFeNi | 395 | [6 empty] | 0.2 | 0 | 0 | 0.2 | 0.2 | 0 | 0.2 | 0 | 0 | 0 | 0 | 0 | 0 | 0 | 0 | 0 | 0.2 | 0 | 0 | 0 | 0 | 0 | 0 | 0 | 0 | 0 | 0
242 | 0 | 1 | 0 | 0 | Al1.25CoCrFeNi | 487 | [6 empty] | 0.2380952 | 0 | 0 | 0.1904762 | 0.1904762 | 0 | 0.1904762 | 0 | 0 | 0 | 0 | 0 | 0 | 0 | 0 | 0 | 0.1904762 | 0 | 0 | 0 | 0 | 0 | 0 | 0 | 0 | 0 | 0
243 | 0 | 1 | 0 | 0 | Al1.25CoCrFeNi | 499 | [6 empty] | 0.2380952 | 0 | 0 | 0.1904762 | 0.1904762 | 0 | 0.1904762 | 0 | 0 | 0 | 0 | 0 | 0 | 0 | 0 | 0 | 0.1904762 | 0 | 0 | 0 | 0 | 0 | 0 | 0 | 0 | 0 | 0
244 | 0 | 1 | 0 | 0 | Al1.5CoCrFeNi | 484 | [6 empty] | 0.2727273 | 0 | 0 | 0.1818182 | 0.1818182 | 0 | 0.1818182 | 0 | 0 | 0 | 0 | 0 | 0 | 0 | 0 | 0 | 0.1818182 | 0 | 0 | 0 | 0 | 0 | 0 | 0 | 0 | 0 | 0
245 | 0 | 1 | 0 | 0 | Al1.5CoCrFeNi | 517 | [6 empty] | 0.2727273 | 0 | 0 | 0.1818182 | 0.1818182 | 0 | 0.1818182 | 0 | 0 | 0 | 0 | 0 | 0 | 0 | 0 | 0 | 0.1818182 | 0 | 0 | 0 | 0 | 0 | 0 | 0 | 0 | 0 | 0
246 | 0 | 1 | 0 | 0 | Al1.5CoCrFeNi | 402 | [6 empty] | 0.2727273 | 0 | 0 | 0.1818182 | 0.1818182 | 0 | 0.1818182 | 0 | 0 | 0 | 0 | 0 | 0 | 0 | 0 | 0 | 0.1818182 | 0 | 0 | 0 | 0 | 0 | 0 | 0 | 0 | 0 | 0
247 | 0 | 1 | 0 | 0 | Al2CoCrFeNi | 509 | [6 empty] | 0.3333333 | 0 | 0 | 0.1666667 | 0.1666667 | 0 | 0.1666667 | 0 | 0 | 0 | 0 | 0 | 0 | 0 | 0 | 0 | 0.1666667 | 0 | 0 | 0 | 0 | 0 | 0 | 0 | 0 | 0 | 0
248 | 0 | 1 | 0 | 0 | Al2CoCrFeNi | 512 | [6 empty] | 0.3333333 | 0 | 0 | 0.1666667 | 0.1666667 | 0 | 0.1666667 | 0 | 0 | 0 | 0 | 0 | 0 | 0 | 0 | 0 | 0.1666667 | 0 | 0 | 0 | 0 | 0 | 0 | 0 | 0 | 0 | 0
249 | 0 | 1 | 0 | 0 | Al2CoCrFeNi | 432 | [6 empty] | 0.3333333 | 0 | 0 | 0.1666667 | 0.1666667 | 0 | 0.1666667 | 0 | 0 | 0 | 0 | 0 | 0 | 0 | 0 | 0 | 0.1666667 | 0 | 0 | 0 | 0 | 0 | 0 | 0 | 0 | 0 | 0
250 | 0 | 1 | 0 | 0 | Al2.5CoCrFeNi | 487 | [6 empty] | 0.3846154 | 0 | 0 | 0.1538462 | 0.1538462 | 0 | 0.1538462 | 0 | 0 | 0 | 0 | 0 | 0 | 0 | 0 | 0 | 0.1538462 | 0 | 0 | 0 | 0 | 0 | 0 | 0 | 0 | 0 | 0
251 | 0 | 1 | 0 | 0 | Al3CoCrFeNi | 506 | [6 empty] | 0.4285714 | 0 | 0 | 0.1428571 | 0.1428571 | 0 | 0.1428571 | 0 | 0 | 0 | 0 | 0 | 0 | 0 | 0 | 0 | 0.1428571 | 0 | 0 | 0 | 0 | 0 | 0 | 0 | 0 | 0 | 0
252 | 1 | 0 | 0 | 1 | Al0.5CoCrFeMo0.5Ni | 425 | [6 empty] | 0.1 | 0 | 0 | 0.2 | 0.2 | 0 | 0.2 | 0 | 0 | 0 | 0 | 0 | 0 | 0.1 | 0 | 0 | 0.2 | 0 | 0 | 0 | 0 | 0 | 0 | 0 | 0 | 0 | 0
253 | 0 | 1 | 0 | 1 | AlCo0.5CrFeMo0.5Ni | 801 | [6 empty] | 0.2 | 0 | 0 | 0.1 | 0.2 | 0 | 0.2 | 0 | 0 | 0 | 0 | 0 | 0 | 0.1 | 0 | 0 | 0.2 | 0 | 0 | 0 | 0 | 0 | 0 | 0 | 0 | 0 | 0
254 | 0 | 1 | 0 | 1 | AlCoCrFe0.5Mo0.5Ni | 755 | [6 empty] | 0.2 | 0 | 0 | 0.2 | 0.2 | 0 | 0.1 | 0 | 0 | 0 | 0 | 0 | 0 | 0.1 | 0 | 0 | 0.2 | 0 | 0 | 0 | 0 | 0 | 0 | 0 | 0 | 0 | 0
255 | 0 | 1 | 0 | 1 | AlCoCrFe0.6Mo0.5Ni | 754 | [6 empty] | 0.1960784 | 0 | 0 | 0.1960784 | 0.1960784 | 0 | 0.1176471 | 0 | 0 | 0 | 0 | 0 | 0 | 0.09803922 | 0 | 0 | 0.1960784 | 0 | 0 | 0 | 0 | 0 | 0 | 0 | 0 | 0 | 0
256 | 0 | 1 | 0 | 1 | AlCoCrFeMo0.5Ni0.5 | 708 | [6 empty] | 0.2 | 0 | 0 | 0.2 | 0.2 | 0 | 0.2 | 0 | 0 | 0 | 0 | 0 | 0 | 0.1 | 0 | 0 | 0.1 | 0 | 0 | 0 | 0 | 0 | 0 | 0 | 0 | 0 | 0
257 | 0 | 1 | 0 | 1 | AlCoCrFeMo0.5Ni | 796 | [6 empty] | 0.1818182 | 0 | 0 | 0.1818182 | 0.1818182 | 0 | 0.1818182 | 0 | 0 | 0 | 0 | 0 | 0 | 0.09090909 | 0 | 0 | 0.1818182 | 0 | 0 | 0 | 0 | 0 | 0 | 0 | 0 | 0 | 0
258 | 0 | 1 | 0 | 1 | AlCoCrFeMo0.5Ni | 715 | [6 empty] | 0.1818182 | 0 | 0 | 0.1818182 | 0.1818182 | 0 | 0.1818182 | 0 | 0 | 0 | 0 | 0 | 0 | 0.09090909 | 0 | 0 | 0.1818182 | 0 | 0 | 0 | 0 | 0 | 0 | 0 | 0 | 0 | 0
259 | 0 | 1 | 0 | 1 | AlCoCrFeMo0.5Ni | 730 | [6 empty] | 0.1818182 | 0 | 0 | 0.1818182 | 0.1818182 | 0 | 0.1818182 | 0 | 0 | 0 | 0 | 0 | 0 | 0.09090909 | 0 | 0 | 0.1818182 | 0 | 0 | 0 | 0 | 0 | 0 | 0 | 0 | 0 | 0
260 | 1 | 1 | 0 | 1 | AlCoCrFeMo0.5Ni1.5 | 586 | [6 empty] | 0.1666667 | 0 | 0 | 0.1666667 | 0.1666667 | 0 | 0.1666667 | 0 | 0 | 0 | 0 | 0 | 0 | 0.08333333 | 0 | 0 | 0.25 | 0 | 0 | 0 | 0 | 0 | 0 | 0 | 0 | 0 | 0
261 | 1 | 1 | 0 | 1 | AlCoCrFeMo0.5Ni2 | 395 | [6 empty] | 0.1538462 | 0 | 0 | 0.1538462 | 0.1538462 | 0 | 0.1538462 | 0 | 0 | 0 | 0 | 0 | 0 | 0.07692308 | 0 | 0 | 0.3076923 | 0 | 0 | 0 | 0 | 0 | 0 | 0 | 0 | 0 | 0
262 | 0 | 1 | 0 | 1 | AlCo1.5CrFeMo0.5Ni | 741 | [6 empty] | 0.1666667 | 0 | 0 | 0.25 | 0.1666667 | 0 | 0.1666667 | 0 | 0 | 0 | 0 | 0 | 0 | 0.08333333 | 0 | 0 | 0.1666667 | 0 | 0 | 0 | 0 | 0 | 0 | 0 | 0 | 0 | 0
263 | 1 | 1 | 0 | 1 | AlCo2CrFeMo0.5Ni | 586 | [6 empty] | 0.1538462 | 0 | 0 | 0.3076923 | 0.1538462 | 0 | 0.1538462 | 0 | 0 | 0 | 0 | 0 | 0 | 0.07692308 | 0 | 0 | 0.1538462 | 0 | 0 | 0 | 0 | 0 | 0 | 0 | 0 | 0 | 0
264 | 0 | 1 | 0 | 1 | AlCoCrFe1.5Mo0.5Ni | 635 | [6 empty] | 0.1666667 | 0 | 0 | 0.1666667 | 0.1666667 | 0 | 0.25 | 0 | 0 | 0 | 0 | 0 | 0 | 0.08333333 | 0 | 0 | 0.1666667 | 0 | 0 | 0 | 0 | 0 | 0 | 0 | 0 | 0 | 0
265 | 0 | 1 | 0 | 1 | AlCoCrFe2Mo0.5Ni | 639 | [6 empty] | 0.1538462 | 0 | 0 | 0.1538462 | 0.1538462 | 0 | 0.3076923 | 0 | 0 | 0 | 0 | 0 | 0 | 0.07692308 | 0 | 0 | 0.1538462 | 0 | 0 | 0 | 0 | 0 | 0 | 0 | 0 | 0 | 0
266 | 0 | 1 | 0 | 1 | Al1.5CoCrFeMo0.5Ni | 655 | [6 empty] | 0.25 | 0 | 0 | 0.1666667 | 0.1666667 | 0 | 0.1666667 | 0 | 0 | 0 | 0 | 0 | 0 | 0.08333333 | 0 | 0 | 0.1666667 | 0 | 0 | 0 | 0 | 0 | 0 | 0 | 0 | 0 | 0
267 | 0 | 1 | 0 | 0 | Al2CoCrFeMo0.5Ni | 605 | [6 empty] | 0.3076923 | 0 | 0 | 0.1538462 | 0.1538462 | 0 | 0.1538462 | 0 | 0 | 0 | 0 | 0 | 0 | 0.07692308 | 0 | 0 | 0.1538462 | 0 | 0 | 0 | 0 | 0 | 0 | 0 | 0 | 0 | 0
268 | 1 | 0 | 0 | 0 | Al0.2Co1.5CrFeNi1.5Ti0.5 | 487 | [6 empty] | 0.03508772 | 0 | 0 | 0.2631579 | 0.1754386 | 0 | 0.1754386 | 0 | 0 | 0 | 0 | 0 | 0 | 0 | 0 | 0 | 0.2631579 | 0 | 0 | 0 | 0 | 0.0877193 | 0 | 0 | 0 | 0 | 0
269 | 1 | 0 | 0 | 1 | Al0.2Co1.5CrFeNi1.5Ti | 717 | [6 empty] | 0.03225806 | 0 | 0 | 0.2419355 | 0.1612903 | 0 | 0.1612903 | 0 | 0 | 0 | 0 | 0 | 0 | 0 | 0 | 0 | 0.2419355 | 0 | 0 | 0 | 0 | 0.1612903 | 0 | 0 | 0 | 0 | 0
270 | 0 | 0 | 0 | 0 | AlCoCrFeNiTiVZr | 780 | [6 empty] | 0.125 | 0 | 0 | 0.125 | 0.125 | 0 | 0.125 | 0 | 0 | 0 | 0 | 0 | 0 | 0 | 0 | 0 | 0.125 | 0 | 0 | 0 | 0 | 0.125 | 0.125 | 0 | 0 | 0 | 0.125
271 | 1 | 0 | 0 | 0 | Al0.10CoCrFeMnNi | 180 | [6 empty] | 0.01960784 | 0 | 0 | 0.1960784 | 0.1960784 | 0 | 0.1960784 | 0 | 0 | 0 | 0 | 0 | 0.1960784 | 0 | 0 | 0 | 0.1960784 | 0 | 0 | 0 | 0 | 0 | 0 | 0 | 0 | 0 | 0
272 | 1 | 1 | 0 | 0 | Al0.68CoCrFeMnNi | 486 | [6 empty] | 0.1197183 | 0 | 0 | 0.1760563 | 0.1760563 | 0 | 0.1760563 | 0 | 0 | 0 | 0 | 0 | 0.1760563 | 0 | 0 | 0 | 0.1760563 | 0 | 0 | 0 | 0 | 0 | 0 | 0 | 0 | 0 | 0
273 | 1 | 1 | 0 | 0 | Al0.75CoCrFeMnNi | 530 | [6 empty] | 0.1304348 | 0 | 0 | 0.173913 | 0.173913 | 0 | 0.173913 | 0 | 0 | 0 | 0 | 0 | 0.173913 | 0 | 0 | 0 | 0.173913 | 0 | 0 | 0 | 0 | 0 | 0 | 0 | 0 | 0 | 0
274 | 1 | 1 | 0 | 0 | Al0.81CoCrFeMnNi | 539 | [6 empty] | 0.1394148 | 0 | 0 | 0.172117 | 0.172117 | 0 | 0.172117 | 0 | 0 | 0 | 0 | 0 | 0.172117 | 0 | 0 | 0 | 0.172117 | 0 | 0 | 0 | 0 | 0 | 0 | 0 | 0 | 0 | 0
275 | 1 | 1 | 0 | 0 | Al0.88CoCrFeMnNi | 533 | [6 empty] | 0.1496599 | 0 | 0 | 0.170068 | 0.170068 | 0 | 0.170068 | 0 | 0 | 0 | 0 | 0 | 0.170068 | 0 | 0 | 0 | 0.170068 | 0 | 0 | 0 | 0 | 0 | 0 | 0 | 0 | 0 | 0
276 | 1 | 1 | 0 | 0 | Al0.95CoCrFeMnNi | 535 | [6 empty] | 0.1596639 | 0 | 0 | 0.1680672 | 0.1680672 | 0 | 0.1680672 | 0 | 0 | 0 | 0 | 0 | 0.1680672 | 0 | 0 | 0 | 0.1680672 | 0 | 0 | 0 | 0 | 0 | 0 | 0 | 0 | 0 | 0
277 | 0 | 1 | 0 | 0 | Al1.25CoCrFeMnNi | 539 | [6 empty] | 0.2 | 0 | 0 | 0.16 | 0.16 | 0 | 0.16 | 0 | 0 | 0 | 0 | 0 | 0.16 | 0 | 0 | 0 | 0.16 | 0 | 0 | 0 | 0 | 0 | 0 | 0 | 0 | 0 | 0
278 | 0 | 1 | 0 | 0 | Al0.5CrFe1.5MnNi0.5 | 396 | [6 empty] | 0.1111111 | 0 | 0 | 0 | 0.2222222 | 0 | 0.3333333 | 0 | 0 | 0 | 0 | 0 | 0.2222222 | 0 | 0 | 0 | 0.1111111 | 0 | 0 | 0 | 0 | 0 | 0 | 0 | 0 | 0 | 0
279 | 1 | 1 | 0 | 0 | Al0.3CrFe1.5MnNi0.5 | 297 | [6 empty] | 0.06976744 | 0 | 0 | 0 | 0.2325581 | 0 | 0.3488372 | 0 | 0 | 0 | 0 | 0 | 0.2325581 | 0 | 0 | 0 | 0.1162791 | 0 | 0 | 0 | 0 | 0 | 0 | 0 | 0 | 0 | 0
280 | 0 | 1 | 0 | 1 | AlCoCrFeMo0.5 | 857 | [6 empty] | 0.2222222 | 0 | 0 | 0.2222222 | 0.2222222 | 0 | 0.2222222 | 0 | 0 | 0 | 0 | 0 | 0 | 0.1111111 | 0 | 0 | 0 | 0 | 0 | 0 | 0 | 0 | 0 | 0 | 0 | 0 | 0
281 | 0 | 1 | 0 | 1 | AlCrFeNiMo | 905 | [6 empty] | 0.2 | 0 | 0 | 0 | 0.2 | 0 | 0.2 | 0 | 0 | 0 | 0 | 0 | 0 | 0.2 | 0 | 0 | 0.2 | 0 | 0 | 0 | 0 | 0 | 0 | 0 | 0 | 0 | 0
282 | 1 | 0 | 0 | 0 | CoCrCuFe | 134 | [6 empty] | 0 | 0 | 0 | 0.25 | 0.25 | 0.25 | 0.25 | 0 | 0 | 0 | 0 | 0 | 0 | 0 | 0 | 0 | 0 | 0 | 0 | 0 | 0 | 0 | 0 | 0 | 0 | 0 | 0
283 | 1 | 0 | 0 | 0 | Al0.3CoCrCuFe | 180 | [6 empty] | 0.06976744 | 0 | 0 | 0.2325581 | 0.2325581 | 0.2325581 | 0.2325581 | 0 | 0 | 0 | 0 | 0 | 0 | 0 | 0 | 0 | 0 | 0 | 0 | 0 | 0 | 0 | 0 | 0 | 0 | 0 | 0
284 | 1 | 0 | 0 | 0 | Al0.5CoCrCuFe | 207 | [6 empty] | 0.1111111 | 0 | 0 | 0.2222222 | 0.2222222 | 0.2222222 | 0.2222222 | 0 | 0 | 0 | 0 | 0 | 0 | 0 | 0 | 0 | 0 | 0 | 0 | 0 | 0 | 0 | 0 | 0 | 0 | 0 | 0
285 | 1 | 1 | 0 | 0 | Al0.8CoCrCuFe | 271 | [6 empty] | 0.1666667 | 0 | 0 | 0.2083333 | 0.2083333 | 0.2083333 | 0.2083333 | 0 | 0 | 0 | 0 | 0 | 0 | 0 | 0 | 0 | 0 | 0 | 0 | 0 | 0 | 0 | 0 | 0 | 0 | 0 | 0
286 | 1 | 1 | 0 | 0 | AlCoCrCuFe | 407 | [6 empty] | 0.2 | 0 | 0 | 0.2 | 0.2 | 0.2 | 0.2 | 0 | 0 | 0 | 0 | 0 | 0 | 0 | 0 | 0 | 0 | 0 | 0 | 0 | 0 | 0 | 0 | 0 | 0 | 0 | 0
287 | 1 | 1 | 0 | 0 | Al1.3CoCrCuFe | 476 | [6 empty] | 0.245283 | 0 | 0 | 0.1886792 | 0.1886792 | 0.1886792 | 0.1886792 | 0 | 0 | 0 | 0 | 0 | 0 | 0 | 0 | 0 | 0 | 0 | 0 | 0 | 0 | 0 | 0 | 0 | 0 | 0 | 0
288 | 1 | 1 | 0 | 0 | Al1.5CoCrCuFe | 510 | [6 empty] | 0.2727273 | 0 | 0 | 0.1818182 | 0.1818182 | 0.1818182 | 0.1818182 | 0 | 0 | 0 | 0 | 0 | 0 | 0 | 0 | 0 | 0 | 0 | 0 | 0 | 0 | 0 | 0 | 0 | 0 | 0 | 0
289 | 1 | 1 | 0 | 0 | Al1.8CoCrCuFe | 557 | [6 empty] | 0.3103448 | 0 | 0 | 0.1724138 | 0.1724138 | 0.1724138 | 0.1724138 | 0 | 0 | 0 | 0 | 0 | 0 | 0 | 0 | 0 | 0 | 0 | 0 | 0 | 0 | 0 | 0 | 0 | 0 | 0 | 0
290 | 1 | 1 | 0 | 0 | Al2.0CoCrCuFe | 567 | [6 empty] | 0.3333333 | 0 | 0 | 0.1666667 | 0.1666667 | 0.1666667 | 0.1666667 | 0 | 0 | 0 | 0 | 0 | 0 | 0 | 0 | 0 | 0 | 0 | 0 | 0 | 0 | 0 | 0 | 0 | 0 | 0 | 0
291 | 1 | 1 | 0 | 0 | Al2.3CoCrCuFe | 603 | [6 empty] | 0.3650794 | 0 | 0 | 0.1587302 | 0.1587302 | 0.1587302 | 0.1587302 | 0 | 0 | 0 | 0 | 0 | 0 | 0 | 0 | 0 | 0 | 0 | 0 | 0 | 0 | 0 | 0 | 0 | 0 | 0 | 0
292 | 1 | 1 | 0 | 0 | Al2.5CoCrCuFe | 624 | [6 empty] | 0.3846154 | 0 | 0 | 0.1538462 | 0.1538462 | 0.1538462 | 0.1538462 | 0 | 0 | 0 | 0 | 0 | 0 | 0 | 0 | 0 | 0 | 0 | 0 | 0 | 0 | 0 | 0 | 0 | 0 | 0 | 0
293 | 0 | 1 | 0 | 0 | Al2.8CoCrCuFe | 657 | [6 empty] | 0.4117647 | 0 | 0 | 0.1470588 | 0.1470588 | 0.1470588 | 0.1470588 | 0 | 0 | 0 | 0 | 0 | 0 | 0 | 0 | 0 | 0 | 0 | 0 | 0 | 0 | 0 | 0 | 0 | 0 | 0 | 0
294 | 0 | 1 | 0 | 0 | Al3.0CoCrCuFe | 644 | [6 empty] | 0.4285714 | 0 | 0 | 0.1428571 | 0.1428571 | 0.1428571 | 0.1428571 | 0 | 0 | 0 | 0 | 0 | 0 | 0 | 0 | 0 | 0 | 0 | 0 | 0 | 0 | 0 | 0 | 0 | 0 | 0 | 0
295 | 1 | 0 | 0 | 0 | CoCrCu0.5FeNi | 172 | [6 empty] | 0 | 0 | 0 | 0.2222222 | 0.2222222 | 0.1111111 | 0.2222222 | 0 | 0 | 0 | 0 | 0 | 0 | 0 | 0 | 0 | 0.2222222 | 0 | 0 | 0 | 0 | 0 | 0 | 0 | 0 | 0 | 0
296 | 1 | 0 | 0 | 0 | CoCrCuFeNi | 286 | [6 empty] | 0 | 0 | 0 | 0.2 | 0.2 | 0.2 | 0.2 | 0 | 0 | 0 | 0 | 0 | 0 | 0 | 0 | 0 | 0.2 | 0 | 0 | 0 | 0 | 0 | 0 | 0 | 0 | 0 | 0
297 | 1 | 0 | 0 | 0 | Al0.3CoCrCuFeNi | 180 | [6 empty] | 0.05660377 | 0 | 0 | 0.1886792 | 0.1886792 | 0.1886792 | 0.1886792 | 0 | 0 | 0 | 0 | 0 | 0 | 0 | 0 | 0 | 0.1886792 | 0 | 0 | 0 | 0 | 0 | 0 | 0 | 0 | 0 | 0
298 | 0 | 0 | 0 | 0 | Al0.5CoCrCuFeNi | 300 | [6 empty] | 0.09090909 | 0 | 0 | 0.1818182 | 0.1818182 | 0.1818182 | 0.1818182 | 0 | 0 | 0 | 0 | 0 | 0 | 0 | 0 | 0 | 0.1818182 | 0 | 0 | 0 | 0 | 0 | 0 | 0 | 0 | 0 | 0
299 | 1 | 0 | 0 | 0 | Al0.5CoCrCuFeNi | 225 | [6 empty] | 0.09090909 | 0 | 0 | 0.1818182 | 0.1818182 | 0.1818182 | 0.1818182 | 0 | 0 | 0 | 0 | 0 | 0 | 0 | 0 | 0 | 0.1818182 | 0 | 0 | 0 | 0 | 0 | 0 | 0 | 0 | 0 | 0
300 | 1 | 0 | 0 | 0 | Al0.5CoCrCuFeNi | 215 | [6 empty] | 0.09090909 | 0 | 0 | 0.1818182 | 0.1818182 | 0.1818182 | 0.1818182 | 0 | 0 | 0 | 0 | 0 | 0 | 0 | 0 | 0 | 0.1818182 | 0 | 0 | 0 | 0 | 0 | 0 | 0 | 0 | 0 | 0
301 | 1 | 1 | 0 | 0 | Al0.8CoCrCuFeNi | 270 | [6 empty] | 0.137931 | 0 | 0 | 0.1724138 | 0.1724138 | 0.1724138 | 0.1724138 | 0 | 0 | 0 | 0 | 0 | 0 | 0 | 0 | 0 | 0.1724138 | 0 | 0 | 0 | 0 | 0 | 0 | 0 | 0 | 0 | 0
302 | 1 | 0 | 0 | 0 | Al0.8CoCrCuFeNi | 270 | [6 empty] | 0.137931 | 0 | 0 | 0.1724138 | 0.1724138 | 0.1724138 | 0.1724138 | 0 | 0 | 0 | 0 | 0 | 0 | 0 | 0 | 0 | 0.1724138 | 0 | 0 | 0 | 0 | 0 | 0 | 0 | 0 | 0 | 0
303 | 1 | 1 | 0 | 0 | AlCoCrCuFeNi | 472 | [6 empty] | 0.1666667 | 0 | 0 | 0.1666667 | 0.1666667 | 0.1666667 | 0.1666667 | 0 | 0 | 0 | 0 | 0 | 0 | 0 | 0 | 0 | 0.1666667 | 0 | 0 | 0 | 0 | 0 | 0 | 0 | 0 | 0 | 0
304 | 1 | 1 | 0 | 0 | Al1.3CoCrCuFeNi | 470 | [6 empty] | 0.2063492 | 0 | 0 | 0.1587302 | 0.1587302 | 0.1587302 | 0.1587302 | 0 | 0 | 0 | 0 | 0 | 0 | 0 | 0 | 0 | 0.1587302 | 0 | 0 | 0 | 0 | 0 | 0 | 0 | 0 | 0 | 0
305 | 1 | 1 | 0 | 0 | Al1.5CoCrCuFeNi | 506 | [6 empty] | 0.2307692 | 0 | 0 | 0.1538462 | 0.1538462 | 0.1538462 | 0.1538462 | 0 | 0 | 0 | 0 | 0 | 0 | 0 | 0 | 0 | 0.1538462 | 0 | 0 | 0 | 0 | 0 | 0 | 0 | 0 | 0 | 0
306 | 1 | 1 | 0 | 0 | Al1.8CoCrCuFeNi | 650 | [6 empty] | 0.2647059 | 0 | 0 | 0.1470588 | 0.1470588 | 0.1470588 | 0.1470588 | 0 | 0 | 0 | 0 | 0 | 0 | 0 | 0 | 0 | 0.1470588 | 0 | 0 | 0 | 0 | 0 | 0 | 0 | 0 | 0 | 0
307 | 1 | 1 | 0 | 0 | Al2.3CoCrCuFeNi | 600 | [6 empty] | 0.3150685 | 0 | 0 | 0.1369863 | 0.1369863 | 0.1369863 | 0.1369863 | 0 | 0 | 0 | 0 | 0 | 0 | 0 | 0 | 0 | 0.1369863 | 0 | 0 | 0 | 0 | 0 | 0 | 0 | 0 | 0 | 0
308 | 1 | 1 | 0 | 0 | Al2.5CoCrCuFeNi | 620 | [6 empty] | 0.3333333 | 0 | 0 | 0.1333333 | 0.1333333 | 0.1333333 | 0.1333333 | 0 | 0 | 0 | 0 | 0 | 0 | 0 | 0 | 0 | 0.1333333 | 0 | 0 | 0 | 0 | 0 | 0 | 0 | 0 | 0 | 0
309 | 0 | 1 | 0 | 0 | Al2.8CoCrCuFeNi | 650 | [6 empty] | 0.3589744 | 0 | 0 | 0.1282051 | 0.1282051 | 0.1282051 | 0.1282051 | 0 | 0 | 0 | 0 | 0 | 0 | 0 | 0 | 0 | 0.1282051 | 0 | 0 | 0 | 0 | 0 | 0 | 0 | 0 | 0 | 0
310 | 0 | 1 | 0 | 0 | Al3CoCrCuFeNi | 640 | [6 empty] | 0.375 | 0 | 0 | 0.125 | 0.125 | 0.125 | 0.125 | 0 | 0 | 0 | 0 | 0 | 0 | 0 | 0 | 0 | 0.125 | 0 | 0 | 0 | 0 | 0 | 0 | 0 | 0 | 0 | 0
311 | 0 | 0 | 0 | 0 | Al0.5B0.2CoCrCuFeNi | 415 | [6 empty] | 0.0877193 | 0.03508772 | 0 | 0.1754386 | 0.1754386 | 0.1754386 | 0.1754386 | 0 | 0 | 0 | 0 | 0 | 0 | 0 | 0 | 0 | 0.1754386 | 0 | 0 | 0 | 0 | 0 | 0 | 0 | 0 | 0 | 0
312 | 0 | 0 | 0 | 0 | Al0.5B0.6CoCrCuFeNi | 505 | [6 empty] | 0.08196721 | 0.09836066 | 0 | 0.1639344 | 0.1639344 | 0.1639344 | 0.1639344 | 0 | 0 | 0 | 0 | 0 | 0 | 0 | 0 | 0 | 0.1639344 | 0 | 0 | 0 | 0 | 0 | 0 | 0 | 0 | 0 | 0
313 | 0 | 0 | 0 | 0 | Al0.5BCoCrCuFeNi | 736 | [6 empty] | 0.07692308 | 0.1538462 | 0 | 0.1538462 | 0.1538462 | 0.1538462 | 0.1538462 | 0 | 0 | 0 | 0 | 0 | 0 | 0 | 0 | 0 | 0.1538462 | 0 | 0 | 0 | 0 | 0 | 0 | 0 | 0 | 0 | 0
314 | 1 | 0 | 0 | 0 | Al0.5CoCrCuFeNiTi0.2 | 272 | [6 empty] | 0.0877193 | 0 | 0 | 0.1754386 | 0.1754386 | 0.1754386 | 0.1754386 | 0 | 0 | 0 | 0 | 0 | 0 | 0 | 0 | 0 | 0.1754386 | 0 | 0 | 0 | 0 | 0.03508772 | 0 | 0 | 0 | 0 | 0
315 | 1 | 0 | 0 | 0 | Al0.5CoCrCuFeNiTi0.4 | 321 | [6 empty] | 0.08474576 | 0 | 0 | 0.1694915 | 0.1694915 | 0.1694915 | 0.1694915 | 0 | 0 | 0 | 0 | 0 | 0 | 0 | 0 | 0 | 0.1694915 | 0 | 0 | 0 | 0 | 0.06779661 | 0 | 0 | 0 | 0 | 0
316 | 1 | 1 | 0 | 0 | Al0.5CoCrCuFeNiTi0.6 | 458 | [6 empty] | 0.08196721 | 0 | 0 | 0.1639344 | 0.1639344 | 0.1639344 | 0.1639344 | 0 | 0 | 0 | 0 | 0 | 0 | 0 | 0 | 0 | 0.1639344 | 0 | 0 | 0 | 0 | 0.09836066 | 0 | 0 | 0 | 0 | 0
317 | 1 | 1 | 0 | 0 | Al0.5CoCrCuFeNiTi0.8 | 590 | [6 empty] | 0.07936508 | 0 | 0 | 0.1587302 | 0.1587302 | 0.1587302 | 0.1587302 | 0 | 0 | 0 | 0 | 0 | 0 | 0 | 0 | 0 | 0.1587302 | 0 | 0 | 0 | 0 | 0.1269841 | 0 | 0 | 0 | 0 | 0
318 | 1 | 1 | 0 | 1 | Al0.5CoCrCuFeNiTi | 636 | [6 empty] | 0.07692308 | 0 | 0 | 0.1538462 | 0.1538462 | 0.1538462 | 0.1538462 | 0 | 0 | 0 | 0 | 0 | 0 | 0 | 0 | 0 | 0.1538462 | 0 | 0 | 0 | 0 | 0.1538462 | 0 | 0 | 0 | 0 | 0
319 | 1 | 1 | 0 | 1 | Al0.5CoCrCuFeNiTi1.2 | 646 | [6 empty] | 0.07462687 | 0 | 0 | 0.1492537 | 0.1492537 | 0.1492537 | 0.1492537 | 0 | 0 | 0 | 0 | 0 | 0 | 0 | 0 | 0 | 0.1492537 | 0 | 0 | 0 | 0 | 0.1791045 | 0 | 0 | 0 | 0 | 0
320 | 1 | 1 | 0 | 1 | Al0.5CoCrCuFeNiTi1.4 | 664 | [6 empty] | 0.07246377 | 0 | 0 | 0.1449275 | 0.1449275 | 0.1449275 | 0.1449275 | 0 | 0 | 0 | 0 | 0 | 0 | 0 | 0 | 0 | 0.1449275 | 0 | 0 | 0 | 0 | 0.2028986 | 0 | 0 | 0 | 0 | 0
321 | 1 | 1 | 0 | 1 | Al0.5CoCrCuFeNiTi1.6 | 657 | [6 empty] | 0.07042254 | 0 | 0 | 0.1408451 | 0.1408451 | 0.1408451 | 0.1408451 | 0 | 0 | 0 | 0 | 0 | 0 | 0 | 0 | 0 | 0.1408451 | 0 | 0 | 0 | 0 | 0.2253521 | 0 | 0 | 0 | 0 | 0
322 | 1 | 1 | 0 | 1 | Al0.5CoCrCuFeNiTi1.8 | 667 | [6 empty] | 0.06849315 | 0 | 0 | 0.1369863 | 0.1369863 | 0.1369863 | 0.1369863 | 0 | 0 | 0 | 0 | 0 | 0 | 0 | 0 | 0 | 0.1369863 | 0 | 0 | 0 | 0 | 0.2465753 | 0 | 0 | 0 | 0 | 0
323 | 1 | 1 | 0 | 1 | Al0.5CoCrCuFeNiTi2 | 696 | [6 empty] | 0.06666667 | 0 | 0 | 0.1333333 | 0.1333333 | 0.1333333 | 0.1333333 | 0 | 0 | 0 | 0 | 0 | 0 | 0 | 0 | 0 | 0.1333333 | 0 | 0 | 0 | 0 | 0.2666667 | 0 | 0 | 0 | 0 | 0
324 | 1 | 0 | 0 | 0 | Al0.5CoCrCuFeNiV0.2 | 204 | [6 empty] | 0.0877193 | 0 | 0 | 0.1754386 | 0.1754386 | 0.1754386 | 0.1754386 | 0 | 0 | 0 | 0 | 0 | 0 | 0 | 0 | 0 | 0.1754386 | 0 | 0 | 0 | 0 | 0 | 0.03508772 | 0 | 0 | 0 | 0
325 | 1 | 1 | 0 | 0 | Al0.5CoCrCuFeNiV0.4 | 231 | [6 empty] | 0.08474576 | 0 | 0 | 0.1694915 | 0.1694915 | 0.1694915 | 0.1694915 | 0 | 0 | 0 | 0 | 0 | 0 | 0 | 0 | 0 | 0.1694915 | 0 | 0 | 0 | 0 | 0 | 0.06779661 | 0 | 0 | 0 | 0
326 | 1 | 1 | 0 | 1 | Al0.5CoCrCuFeNiV0.6 | 328 | [6 empty] | 0.08196721 | 0 | 0 | 0.1639344 | 0.1639344 | 0.1639344 | 0.1639344 | 0 | 0 | 0 | 0 | 0 | 0 | 0 | 0 | 0 | 0.1639344 | 0 | 0 | 0 | 0 | 0 | 0.09836066 | 0 | 0 | 0 | 0
327 | 1 | 1 | 0 | 1 | Al0.5CoCrCuFeNiV0.8 | 447 | [6 empty] | 0.07936508 | 0 | 0 | 0.1587302 | 0.1587302 | 0.1587302 | 0.1587302 | 0 | 0 | 0 | 0 | 0 | 0 | 0 | 0 | 0 | 0.1587302 | 0 | 0 | 0 | 0 | 0 | 0.1269841 | 0 | 0 | 0 | 0
328 | 1 | 1 | 0 | 1 | Al0.5CoCrCuFeNiV1.0 | 639 | [6 empty] | 0.07692308 | 0 | 0 | 0.1538462 | 0.1538462 | 0.1538462 | 0.1538462 | 0 | 0 | 0 | 0 | 0 | 0 | 0 | 0 | 0 | 0.1538462 | 0 | 0 | 0 | 0 | 0 | 0.1538462 | 0 | 0 | 0 | 0
329 | 0 | 1 | 0 | 0 | Al0.5CoCrCuFeNiV1.2 | 579 | [6 empty] | 0.07462687 | 0 | 0 | 0.1492537 | 0.1492537 | 0.1492537 | 0.1492537 | 0 | 0 | 0 | 0 | 0 | 0 | 0 | 0 | 0 | 0.1492537 | 0 | 0 | 0 | 0 | 0 | 0.1791045 | 0 | 0 | 0 | 0
330 | 0 | 1 | 0 | 0 | Al0.5CoCrCuFeNiV1.4 | 577 | [6 empty] | 0.07246377 | 0 | 0 | 0.1449275 | 0.1449275 | 0.1449275 | 0.1449275 | 0 | 0 | 0 | 0 | 0 | 0 | 0 | 0 | 0 | 0.1449275 | 0 | 0 | 0 | 0 | 0 | 0.2028986 | 0 | 0 | 0 | 0
331 | 0 | 1 | 0 | 0 | Al0.5CoCrCuFeNiV1.6 | 594 | [6 empty] | 0.07042254 | 0 | 0 | 0.1408451 | 0.1408451 | 0.1408451 | 0.1408451 | 0 | 0 | 0 | 0 | 0 | 0 | 0 | 0 | 0 | 0.1408451 | 0 | 0 | 0 | 0 | 0 | 0.2253521 | 0 | 0 | 0 | 0
332 | 0 | 1 | 0 | 0 | Al0.5CoCrCuFeNiV1.8 | 597 | [6 empty] | 0.06849315 | 0 | 0 | 0.1369863 | 0.1369863 | 0.1369863 | 0.1369863 | 0 | 0 | 0 | 0 | 0 | 0 | 0 | 0 | 0 | 0.1369863 | 0 | 0 | 0 | 0 | 0 | 0.2465753 | 0 | 0 | 0 | 0
333 | 0 | 1 | 0 | 0 | Al0.5CoCrCuFeNiV2.0 | 587 | [6 empty] | 0.06666667 | 0 | 0 | 0.1333333 | 0.1333333 | 0.1333333 | 0.1333333 | 0 | 0 | 0 | 0 | 0 | 0 | 0 | 0 | 0 | 0.1333333 | 0 | 0 | 0 | 0 | 0 | 0.2666667 | 0 | 0 | 0 | 0
334 | 0 | 1 | 0 | 0 | AlCoFeNiTiVZr | 790 | [6 empty] | 0.1428571 | 0 | 0 | 0.1428571 | 0 | 0 | 0.1428571 | 0 | 0 | 0 | 0 | 0 | 0 | 0 | 0 | 0 | 0.1428571 | 0 | 0 | 0 | 0 | 0.1428571 | 0.1428571 | 0 | 0 | 0 | 0.1428571
335 | 1 | 1 | 0 | 0 | AlCoCuFeNi | 536 | [6 empty] | 0.2 | 0 | 0 | 0.2 | 0 | 0.2 | 0.2 | 0 | 0 | 0 | 0 | 0 | 0 | 0 | 0 | 0 | 0.2 | 0 | 0 | 0 | 0 | 0 | 0 | 0 | 0 | 0 | 0
336 | 0 | 0 | 0 | 1 | AlCoCuFeNbNi | 578 | [6 empty] | 0.1666667 | 0 | 0 | 0.1666667 | 0 | 0.1666667 | 0.1666667 | 0 | 0 | 0 | 0 | 0 | 0 | 0 | 0 | 0.1666667 | 0.1666667 | 0 | 0 | 0 | 0 | 0 | 0 | 0 | 0 | 0 | 0
337 | 1 | 1 | 0 | 0 | AlCoCuFeNiSi | 682 | [6 empty] | 0.1666667 | 0 | 0 | 0.1666667 | 0 | 0.1666667 | 0.1666667 | 0 | 0 | 0 | 0 | 0 | 0 | 0 | 0 | 0 | 0.1666667 | 0 | 0.1666667 | 0 | 0 | 0 | 0 | 0 | 0 | 0 | 0
338 | 1 | 1 | 0 | 0 | AlCoCuFeNiTi | 626 | [6 empty] | 0.1666667 | 0 | 0 | 0.1666667 | 0 | 0.1666667 | 0.1666667 | 0 | 0 | 0 | 0 | 0 | 0 | 0 | 0 | 0 | 0.1666667 | 0 | 0 | 0 | 0 | 0.1666667 | 0 | 0 | 0 | 0 | 0
339 | 1 | 1 | 0 | 1 | AlCoCuFeNiZr | 472 | [6 empty] | 0.1666667 | 0 | 0 | 0.1666667 | 0 | 0.1666667 | 0.1666667 | 0 | 0 | 0 | 0 | 0 | 0 | 0 | 0 | 0 | 0.1666667 | 0 | 0 | 0 | 0 | 0 | 0 | 0 | 0 | 0 | 0.1666667
340 | 1 | 1 | 0 | 0 | CrCuFeMnNi | 296 | [6 empty] | 0 | 0 | 0 | 0 | 0.2 | 0.2 | 0.2 | 0 | 0 | 0 | 0 | 0 | 0.2 | 0 | 0 | 0 | 0.2 | 0 | 0 | 0 | 0 | 0 | 0 | 0 | 0 | 0 | 0
341 | 1 | 0 | 0 | 0 | CrCuFeMoNi | 263 | [6 empty] | 0 | 0 | 0 | 0 | 0.2 | 0.2 | 0.2 | 0 | 0 | 0 | 0 | 0 | 0 | 0.2 | 0 | 0 | 0.2 | 0 | 0 | 0 | 0 | 0 | 0 | 0 | 0 | 0 | 0
342 | 1 | 1 | 0 | 0 | AlCrCuFeNi0.6 | 496 | [6 empty] | 0.2173913 | 0 | 0 | 0 | 0.2173913 | 0.2173913 | 0.2173913 | 0 | 0 | 0 | 0 | 0 | 0 | 0 | 0 | 0 | 0.1304348 | 0 | 0 | 0 | 0 | 0 | 0 | 0 | 0 | 0 | 0
343 | 1 | 1 | 0 | 0 | AlCrCuFeNi0.8 | 486 | [6 empty] | 0.2083333 | 0 | 0 | 0 | 0.2083333 | 0.2083333 | 0.2083333 | 0 | 0 | 0 | 0 | 0 | 0 | 0 | 0 | 0 | 0.1666667 | 0 | 0 | 0 | 0 | 0 | 0 | 0 | 0 | 0 | 0
344 | 1 | 1 | 0 | 0 | AlCrCuFeNi | 495 | [6 empty] | 0.2 | 0 | 0 | 0 | 0.2 | 0.2 | 0.2 | 0 | 0 | 0 | 0 | 0 | 0 | 0 | 0 | 0 | 0.2 | 0 | 0 | 0 | 0 | 0 | 0 | 0 | 0 | 0 | 0
345 | 1 | 1 | 0 | 0 | AlCrCuFeNi1.2 | 407 | [6 empty] | 0.1923077 | 0 | 0 | 0 | 0.1923077 | 0.1923077 | 0.1923077 | 0 | 0 | 0 | 0 | 0 | 0 | 0 | 0 | 0 | 0.2307692 | 0 | 0 | 0 | 0 | 0 | 0 | 0 | 0 | 0 | 0
346 | 1 | 1 | 0 | 0 | AlCrCuFeNi1.4 | 367 | [6 empty] | 0.1851852 | 0 | 0 | 0 | 0.1851852 | 0.1851852 | 0.1851852 | 0 | 0 | 0 | 0 | 0 | 0 | 0 | 0 | 0 | 0.2592593 | 0 | 0 | 0 | 0 | 0 | 0 | 0 | 0 | 0 | 0
347 | 1 | 1 | 0 | 0 | AlCrCuFeNi | 342 | [6 empty] | 0.2 | 0 | 0 | 0 | 0.2 | 0.2 | 0.2 | 0 | 0 | 0 | 0 | 0 | 0 | 0 | 0 | 0 | 0.2 | 0 | 0 | 0 | 0 | 0 | 0 | 0 | 0 | 0 | 0
348 | 1 | 0 | 1 | 0 | AlLiMg0.5ScTi1.5 | 591 | [6 empty] | 0.2 | 0 | 0 | 0 | 0 | 0 | 0 | 0 | 0 | 0 | 0.2 | 0.1 | 0 | 0 | 0 | 0 | 0 | 0.2 | 0 | 0 | 0 | 0.3 | 0 | 0 | 0 | 0 | 0
349 | 0 | 1 | 0 | 1 | FeMoNiTiVZr | 740 | [6 empty] | 0 | 0 | 0 | 0 | 0 | 0 | 0.1666667 | 0 | 0 | 0 | 0 | 0 | 0 | 0.1666667 | 0 | 0 | 0.1666667 | 0 | 0 | 0 | 0 | 0.1666667 | 0.1666667 | 0 | 0 | 0 | 0.1666667
350 | 0 | 0 | 0 | 0 | CoCrCuFeNiTiVZr | 680 | [6 empty] | 0 | 0 | 0 | 0.125 | 0.125 | 0.125 | 0.125 | 0 | 0 | 0 | 0 | 0 | 0 | 0 | 0 | 0 | 0.125 | 0 | 0 | 0 | 0 | 0.125 | 0.125 | 0 | 0 | 0 | 0.125
351 | 0 | 0 | 0 | 0 | CoCrFeMoNiTiVZr | 850 | [6 empty] | 0 | 0 | 0 | 0.125 | 0.125 | 0 | 0.125 | 0 | 0 | 0 | 0 | 0 | 0 | 0.125 | 0 | 0 | 0.125 | 0 | 0 | 0 | 0 | 0.125 | 0.125 | 0 | 0 | 0 | 0.125
352 | 0 | 0 | 0 | 0 | CoCuFeNiTiVZr | 630 | [6 empty] | 0 | 0 | 0 | 0.1428571 | 0 | 0.1428571 | 0.1428571 | 0 | 0 | 0 | 0 | 0 | 0 | 0 | 0 | 0 | 0.1428571 | 0 | 0 | 0 | 0 | 0.1428571 | 0.1428571 | 0 | 0 | 0 | 0.1428571
353 | 1 | 0 | 0 | 0 | CoFeNiV | 238 | [6 empty] | 0 | 0 | 0 | 0.25 | 0 | 0 | 0.25 | 0 | 0 | 0 | 0 | 0 | 0 | 0 | 0 | 0 | 0.25 | 0 | 0 | 0 | 0 | 0 | 0.25 | 0 | 0 | 0 | 0
354 | 1 | 0 | 0 | 1 | CoFeMo0.2NiV | 267 | [6 empty] | 0 | 0 | 0 | 0.2380952 | 0 | 0 | 0.2380952 | 0 | 0 | 0 | 0 | 0 | 0 | 0.04761905 | 0 | 0 | 0.2380952 | 0 | 0 | 0 | 0 | 0 | 0.2380952 | 0 | 0 | 0 | 0
355 | 1 | 0 | 0 | 1 | CoFeMo0.4NiV | 402 | [6 empty] | 0 | 0 | 0 | 0.2272727 | 0 | 0 | 0.2272727 | 0 | 0 | 0 | 0 | 0 | 0 | 0.09090909 | 0 | 0 | 0.2272727 | 0 | 0 | 0 | 0 | 0 | 0.2272727 | 0 | 0 | 0 | 0
356 | 1 | 0 | 0 | 1 | CoFeMo0.6NiV | 557 | [6 empty] | 0 | 0 | 0 | 0.2173913 | 0 | 0 | 0.2173913 | 0 | 0 | 0 | 0 | 0 | 0 | 0.1304348 | 0 | 0 | 0.2173913 | 0 | 0 | 0 | 0 | 0 | 0.2173913 | 0 | 0 | 0 | 0
357 | 1 | 0 | 0 | 1 | CoFeMo0.8NiV | 606 | [6 empty] | 0 | 0 | 0 | 0.2083333 | 0 | 0 | 0.2083333 | 0 | 0 | 0 | 0 | 0 | 0 | 0.1666667 | 0 | 0 | 0.2083333 | 0 | 0 | 0 | 0 | 0 | 0.2083333 | 0 | 0 | 0 | 0
358 | 1 | 0 | 0 | 1 | CoFeMoNiV | 625 | [6 empty] | 0 | 0 | 0 | 0.2 | 0 | 0 | 0.2 | 0 | 0 | 0 | 0 | 0 | 0 | 0.2 | 0 | 0 | 0.2 | 0 | 0 | 0 | 0 | 0 | 0.2 | 0 | 0 | 0 | 0
359 | 1 | 0 | 0 | 1 | CoFeMoNi1.2V | 602 | [6 empty] | 0 | 0 | 0 | 0.1923077 | 0 | 0 | 0.1923077 | 0 | 0 | 0 | 0 | 0 | 0 | 0.1923077 | 0 | 0 | 0.2307692 | 0 | 0 | 0 | 0 | 0 | 0.1923077 | 0 | 0 | 0 | 0
360 | 1 | 0 | 0 | 1 | CoFeMoNi1.4V | 538 | [6 empty] | 0 | 0 | 0 | 0.1851852 | 0 | 0 | 0.1851852 | 0 | 0 | 0 | 0 | 0 | 0 | 0.1851852 | 0 | 0 | 0.2592593 | 0 | 0 | 0 | 0 | 0 | 0.1851852 | 0 | 0 | 0 | 0
361 | 1 | 0 | 0 | 1 | CoFeMoNi1.6V | 520 | [6 empty] | 0 | 0 | 0 | 0.1785714 | 0 | 0 | 0.1785714 | 0 | 0 | 0 | 0 | 0 | 0 | 0.1785714 | 0 | 0 | 0.2857143 | 0 | 0 | 0 | 0 | 0 | 0.1785714 | 0 | 0 | 0 | 0
362 | 1 | 0 | 0 | 1 | CoFeMoNi1.8V | 510 | [6 empty] | 0 | 0 | 0 | 0.1724138 | 0 | 0 | 0.1724138 | 0 | 0 | 0 | 0 | 0 | 0 | 0.1724138 | 0 | 0 | 0.3103448 | 0 | 0 | 0 | 0 | 0 | 0.1724138 | 0 | 0 | 0 | 0
363 | 1 | 0 | 0 | 1 | CoFeMoNi2V | 382 | [6 empty] | 0 | 0 | 0 | 0.1666667 | 0 | 0 | 0.1666667 | 0 | 0 | 0 | 0 | 0 | 0 | 0.1666667 | 0 | 0 | 0.3333333 | 0 | 0 | 0 | 0 | 0 | 0.1666667 | 0 | 0 | 0 | 0
364 | 0 | 0 | 0 | 0 | CoFeMoNiTiVZr | 790 | [6 empty] | 0 | 0 | 0 | 0.1428571 | 0 | 0 | 0.1428571 | 0 | 0 | 0 | 0 | 0 | 0 | 0.1428571 | 0 | 0 | 0.1428571 | 0 | 0 | 0 | 0 | 0.1428571 | 0.1428571 | 0 | 0 | 0 | 0.1428571
365 | 0 | 0 | 0 | 0 | CuFeNiTiVZr | 590 | [6 empty] | 0 | 0 | 0 | 0 | 0 | 0.1666667 | 0.1666667 | 0 | 0 | 0 | 0 | 0 | 0 | 0 | 0 | 0 | 0.1666667 | 0 | 0 | 0 | 0 | 0.1666667 | 0.1666667 | 0 | 0 | 0 | 0.1666667
366 | 0 | 1 | 0 | 0 | AlFeNiTiVZr | 800 | [6 empty] | 0.1666667 | 0 | 0 | 0 | 0 | 0 | 0.1666667 | 0 | 0 | 0 | 0 | 0 | 0 | 0 | 0 | 0 | 0.1666667 | 0 | 0 | 0 | 0 | 0.1666667 | 0.1666667 | 0 | 0 | 0 | 0.1666667
367 | 1 | 0 | 0 | 0 | CoCrFeNiGe0.3 | 119 | 223 | 617 | 63.2 |  |  |  | 0 | 0 | 0 | 0.2325581 | 0.2325581 | 0 | 0.2325581 | 0 | 0.06976744 | 0 | 0 | 0 | 0 | 0 | 0 | 0 | 0.2325581 | 0 | 0 | 0 | 0 | 0 | 0 | 0 | 0 | 0 | 0
368 | 1 | 0 | 0 | 0 | CoCrFeNiGe0.2 | 118 | 218 | 596 | 62.8 |  |  |  | 0 | 0 | 0 | 0.2380952 | 0.2380952 | 0 | 0.2380952 | 0 | 0.04761905 | 0 | 0 | 0 | 0 | 0 | 0 | 0 | 0.2380952 | 0 | 0 | 0 | 0 | 0 | 0 | 0 | 0 | 0 | 0
369 | 1 | 0 | 0 | 0 | CoCrFeNiGe0.1 | 113 | 213 | 592 | 60.2 |  |  |  | 0 | 0 | 0 | 0.2439024 | 0.2439024 | 0 | 0.2439024 | 0 | 0.02439024 | 0 | 0 | 0 | 0 | 0 | 0 | 0 | 0.2439024 | 0 | 0 | 0 | 0 | 0 | 0 | 0 | 0 | 0 | 0
370 | 1 | 0 | 0 | 0 | CoCrFeNi | 110 | 209 | 590 | 60 |  |  |  | 0 | 0 | 0 | 0.25 | 0.25 | 0 | 0.25 | 0 | 0 | 0 | 0 | 0 | 0 | 0 | 0 | 0 | 0.25 | 0 | 0 | 0 | 0 | 0 | 0 | 0 | 0 | 0 | 0
371 | 1 | 1 | 0 | 0 | CoCrFeMnNi100 | 639.79 | 1690 | 1200 |  | 3870 | 27.5 |  | 0 | 0 | 0 | 0.009615385 | 0.009615385 | 0 | 0.009615385 | 0 | 0 | 0 | 0 | 0 | 0.009615385 | 0 | 0 | 0 | 0.9615385 | 0 | 0 | 0 | 0 | 0 | 0 | 0 | 0 | 0 | 0
372 | 1 | 1 | 0 | 0 | (CoCrFeMnNi)99.5Mo0.5 | 471.42 | 1400 |  |  | 3640 | 30.3 |  | 0 | 0 | 0 | 0.199 | 0.199 | 0 | 0.199 | 0 | 0 | 0 | 0 | 0 | 0.199 | 0.005 | 0 | 0 | 0.199 | 0 | 0 | 0 | 0 | 0 | 0 | 0 | 0 | 0 | 0
373 | 1 | 1 | 0 | 0 | (CoCrFeMnNi)99Mo | 534.69 | 2970 |  |  | 6510 | 25.1 |  | 0 | 0 | 0 | 0.198 | 0.198 | 0 | 0.198 | 0 | 0 | 0 | 0 | 0 | 0.198 | 0.01 | 0 | 0 | 0.198 | 0 | 0 | 0 | 0 | 0 | 0 | 0 | 0 | 0 | 0
374 | 1 | 1 | 0 | 0 | (CoCrFeMnNi)97.7Mo2.3 | 674.48 | 3620 |  |  | 5160 | 16.4 |  | 0 | 0 | 0 | 0.1954 | 0.1954 | 0 | 0.1954 | 0 | 0 | 0 | 0 | 0 | 0.1954 | 0.023 | 0 | 0 | 0.1954 | 0 | 0 | 0 | 0 | 0 | 0 | 0 | 0 | 0 | 0
375 | 1 | 1 | 0 | 0 | (CoCrFeMnNi)95.1Mo4.9 | 829.59 | [6 empty] | 0 | 0 | 0 | 0.1902 | 0.1902 | 0 | 0.1902 | 0 | 0 | 0 | 0 | 0 | 0.1902 | 0.049 | 0 | 0 | 0.1902 | 0 | 0 | 0 | 0 | 0 | 0 | 0 | 0 | 0 | 0
376 | 1 | 1 | 0 | 0 | (CoCrFeMnNi)92.3Mo7.7 | 779.59 | [6 empty] | 0 | 0 | 0 | 0.1846 | 0.1846 | 0 | 0.1846 | 0 | 0 | 0 | 0 | 0 | 0.1846 | 0.077 | 0 | 0 | 0.1846 | 0 | 0 | 0 | 0 | 0 | 0 | 0 | 0 | 0 | 0
377 | 1 | 1 | 0 | 0 | (CoCrFeMnNi)85.4Mo14.6 | 894.89 | [6 empty] | 0 | 0 | 0 | 0.1708 | 0.1708 | 0 | 0.1708 | 0 | 0 | 0 | 0 | 0 | 0.1708 | 0.146 | 0 | 0 | 0.1708 | 0 | 0 | 0 | 0 | 0 | 0 | 0 | 0 | 0 | 0
378 | 1 | 0 | 0 | 0 | CoCrFeNi |  | 160 | 368 | 65 |  |  |  | 0 | 0 | 0 | 0.25 | 0.25 | 0 | 0.25 | 0 | 0 | 0 | 0 | 0 | 0 | 0 | 0 | 0 | 0.25 | 0 | 0 | 0 | 0 | 0 | 0 | 0 | 0 | 0 | 0
379 | 1 | 0 | 0 | 0 | CoCrFeNiMo0.4 |  | 420 | 646 | 24.1 |  |  |  | 0 | 0 | 0 | 0.2272727 | 0.2272727 | 0 | 0.2272727 | 0 | 0 | 0 | 0 | 0 | 0 | 0.09090909 | 0 | 0 | 0.2272727 | 0 | 0 | 0 | 0 | 0 | 0 | 0 | 0 | 0 | 0
380 | 1 | 0 | 0 | 0 | CoCrFeNiNb0.1Mo0.3 |  | 426 | 714 | 17.4 |  |  |  | 0 | 0 | 0 | 0.2272727 | 0.2272727 | 0 | 0.2272727 | 0 | 0 | 0 | 0 | 0 | 0 | 0.06818182 | 0 | 0.02272727 | 0.2272727 | 0 | 0 | 0 | 0 | 0 | 0 | 0 | 0 | 0 | 0
381 | 1 | 0 | 0 | 0 | CoCrFeNiNb0.2Mo0.2 |  | 510 | 763 | 10 |  |  |  | 0 | 0 | 0 | 0.2272727 | 0.2272727 | 0 | 0.2272727 | 0 | 0 | 0 | 0 | 0 | 0 | 0.04545455 | 0 | 0.04545455 | 0.2272727 | 0 | 0 | 0 | 0 | 0 | 0 | 0 | 0 | 0 | 0
382 | 1 | 0 | 0 | 0 | CoCrFeNiNb0.3Mo0.1 |  | 692 | 894 | 7.5 |  |  |  | 0 | 0 | 0 | 0.2272727 | 0.2272727 | 0 | 0.2272727 | 0 | 0 | 0 | 0 | 0 | 0 | 0.02272727 | 0 | 0.06818182 | 0.2272727 | 0 | 0 | 0 | 0 | 0 | 0 | 0 | 0 | 0 | 0
383 | 1 | 0 | 0 | 0 | CoCrFeNiNb0.4 |  | 618 | 645 | 4.4 |  |  |  | 0 | 0 | 0 | 0.2272727 | 0.2272727 | 0 | 0.2272727 | 0 | 0 | 0 | 0 | 0 | 0 | 0 | 0 | 0.09090909 | 0.2272727 | 0 | 0 | 0 | 0 | 0 | 0 | 0 | 0 | 0 | 0
384 | 1 | 0 | 0 | 0 | CoCrFeMnNi |  | 620 |  |  |  |  | LMD25◦C | 0 | 0 | 0 | 0.2 | 0.2 | 0 | 0.2 | 0 | 0 | 0 | 0 | 0 | 0.2 | 0 | 0 | 0 | 0.2 | 0 | 0 | 0 | 0 | 0 | 0 | 0 | 0 | 0 | 0
385 | 1 | 0 | 0 | 0 | CoCrFeMnNi |  | 525 |  |  |  |  | LMD100◦C | 0 | 0 | 0 | 0.2 | 0.2 | 0 | 0.2 | 0 | 0 | 0 | 0 | 0 | 0.2 | 0 | 0 | 0 | 0.2 | 0 | 0 | 0 | 0 | 0 | 0 | 0 | 0 | 0 | 0
386 | 1 | 0 | 0 | 0 | CoCrFeMnNi |  | 420 |  |  |  |  | LMD200◦C | 0 | 0 | 0 | 0.2 | 0.2 | 0 | 0.2 | 0 | 0 | 0 | 0 | 0 | 0.2 | 0 | 0 | 0 | 0.2 | 0 | 0 | 0 | 0 | 0 | 0 | 0 | 0 | 0 | 0
387 | 1 | 0 | 0 | 0 | CoCrFeMnNi |  | 370 |  |  |  |  | LMD600◦C | 0 | 0 | 0 | 0.2 | 0.2 | 0 | 0.2 | 0 | 0 | 0 | 0 | 0 | 0.2 | 0 | 0 | 0 | 0.2 | 0 | 0 | 0 | 0 | 0 | 0 | 0 | 0 | 0 | 0
388 | 1 | 0 | 0 | 0 | CoCrFeMnNi |  | 320 |  |  |  |  | LMD400◦C | 0 | 0 | 0 | 0.2 | 0.2 | 0 | 0.2 | 0 | 0 | 0 | 0 | 0 | 0.2 | 0 | 0 | 0 | 0.2 | 0 | 0 | 0 | 0 | 0 | 0 | 0 | 0 | 0 | 0
389 | 1 | 0 | 0 | 0 | CoCrFeMnNi |  | 190 |  |  |  |  | LMD800◦C | 0 | 0 | 0 | 0.2 | 0.2 | 0 | 0.2 | 0 | 0 | 0 | 0 | 0 | 0.2 | 0 | 0 | 0 | 0.2 | 0 | 0 | 0 | 0 | 0 | 0 | 0 | 0 | 0 | 0
390 | 1 | 0 | 0 | 0 | CoCrFeMnNi |  | 70 |  |  |  |  | LMD1000◦C | 0 | 0 | 0 | 0.2 | 0.2 | 0 | 0.2 | 0 | 0 | 0 | 0 | 0 | 0.2 | 0 | 0 | 0 | 0.2 | 0 | 0 | 0 | 0 | 0 | 0 | 0 | 0 | 0 | 0
391 | 1 | 1 | 0 | 0 | Al0.6CoFeNiCr0.4 | 249 | 668 |  |  |  |  | As-cast | 0.15 | 0 | 0 | 0.25 | 0.1 | 0 | 0.25 | 0 | 0 | 0 | 0 | 0 | 0 | 0 | 0 | 0 | 0.25 | 0 | 0 | 0 | 0 | 0 | 0 | 0 | 0 | 0 | 0
392 | 1 | 1 | 0 | 0 | Al0.6CoFeNiCr0.4 | 355 | 801 |  |  |  | 39 | 550◦C | 0.15 | 0 | 0 | 0.25 | 0.1 | 0 | 0.25 | 0 | 0 | 0 | 0 | 0 | 0 | 0 | 0 | 0 | 0.25 | 0 | 0 | 0 | 0 | 0 | 0 | 0 | 0 | 0 | 0
393 | 1 | 1 | 0 | 0 | Al0.6CoFeNiCr0.4 | 432 | 1324 |  |  |  | 31.4 | 650◦C | 0.15 | 0 | 0 | 0.25 | 0.1 | 0 | 0.25 | 0 | 0 | 0 | 0 | 0 | 0 | 0 | 0 | 0 | 0.25 | 0 | 0 | 0 | 0 | 0 | 0 | 0 | 0 | 0 | 0
394 | 1 | 1 | 0 | 0 | Al0.6CoFeNiCr0.4 | 390 | 1205 |  |  |  | 24.2 | 750◦C | 0.15 | 0 | 0 | 0.25 | 0.1 | 0 | 0.25 | 0 | 0 | 0 | 0 | 0 | 0 | 0 | 0 | 0 | 0.25 | 0 | 0 | 0 | 0 | 0 | 0 | 0 | 0 | 0 | 0
395 | 1 | 1 | 0 | 0 | Al0.6CoFeNiCr0.4 | 294 | 793 |  |  |  | 34.5 | 850◦C | 0.15 | 0 | 0 | 0.25 | 0.1 | 0 | 0.25 | 0 | 0 | 0 | 0 | 0 | 0 | 0 | 0 | 0 | 0.25 | 0 | 0 | 0 | 0 | 0 | 0 | 0 | 0 | 0 | 0
396 | 1 | 1 | 0 | 1 | AlCoCrFeNi |  | 1069 |  |  | 2074 | 17 | 950◦C -0T | 0.2 | 0 | 0 | 0.2 | 0.2 | 0 | 0.2 | 0 | 0 | 0 | 0 | 0 | 0 | 0 | 0 | 0 | 0.2 | 0 | 0 | 0 | 0 | 0 | 0 | 0 | 0 | 0 | 0
397 | 1 | 1 | 0 | 1 | AlCoCrFeNi |  | 1057 |  |  | 2213 | 22 | 950◦C-6T | 0.2 | 0 | 0 | 0.2 | 0.2 | 0 | 0.2 | 0 | 0 | 0 | 0 | 0 | 0 | 0 | 0 | 0 | 0.2 | 0 | 0 | 0 | 0 | 0 | 0 | 0 | 0 | 0 | 0
398 | 1 | 1 | 0 | 1 | AlCoCrFeNi |  | 1254 |  |  | 2366 | 21 | 1200◦C-0T | 0.2 | 0 | 0 | 0.2 | 0.2 | 0 | 0.2 | 0 | 0 | 0 | 0 | 0 | 0 | 0 | 0 | 0 | 0.2 | 0 | 0 | 0 | 0 | 0 | 0 | 0 | 0 | 0 | 0
399 | 1 | 1 | 0 | 1 | AlCoCrFeNi |  | 1231 |  |  | 2708 | 26 | 1200-6T | 0.2 | 0 | 0 | 0.2 | 0.2 | 0 | 0.2 | 0 | 0 | 0 | 0 | 0 | 0 | 0 | 0 | 0 | 0.2 | 0 | 0 | 0 | 0 | 0 | 0 | 0 | 0 | 0 | 0
400 | 1 | 0 | 0 | 0 | FeCoNiCuMo0.2 | 162 |  |  |  | 1041 | 54 | Arc melting | 0 | 0 | 0 | 0.2380952 | 0 | 0.2380952 | 0.2380952 | 0 | 0 | 0 | 0 | 0 | 0 | 0.04761905 | 0 | 0 | 0.2380952 | 0 | 0 | 0 | 0 | 0 | 0 | 0 | 0 | 0 | 0
401 | 1 | 0 | 0 | 0 | FeCoNiCuMo0.4 | 203 |  |  |  | 1106 | 40 | Arc melting | 0 | 0 | 0 | 0.2272727 | 0 | 0.2272727 | 0.2272727 | 0 | 0 | 0 | 0 | 0 | 0 | 0.09090909 | 0 | 0 | 0.2272727 | 0 | 0 | 0 | 0 | 0 | 0 | 0 | 0 | 0 | 0
402 | 1 | 0 | 0 | 0 | FeCoNiCuMo0.6 | 277 |  |  |  | 1421 | 34 | Arc melting | 0 | 0 | 0 | 0.2173913 | 0 | 0.2173913 | 0.2173913 | 0 | 0 | 0 | 0 | 0 | 0 | 0.1304348 | 0 | 0 | 0.2173913 | 0 | 0 | 0 | 0 | 0 | 0 | 0 | 0 | 0 | 0
403 | 1 | 0 | 0 | 1 | FeCoNiCuMo0.8 | 347 |  |  |  | 1436 | 43 | Arc melting | 0 | 0 | 0 | 0.2083333 | 0 | 0.2083333 | 0.2083333 | 0 | 0 | 0 | 0 | 0 | 0 | 0.1666667 | 0 | 0 | 0.2083333 | 0 | 0 | 0 | 0 | 0 | 0 | 0 | 0 | 0 | 0
404 | 1 | 0 | 0 | 1 | FeCoNiCuMo1 | 382 |  |  |  | 1460 | 50 | Arc melting | 0 | 0 | 0 | 0.2 | 0 | 0.2 | 0.2 | 0 | 0 | 0 | 0 | 0 | 0 | 0.2 | 0 | 0 | 0.2 | 0 | 0 | 0 | 0 | 0 | 0 | 0 | 0 | 0 | 0
405 | 1 | 0 | 0 | 0 | Al0.5CoCrFeMo0.5 Ni | 220 | [5 empty] | Arc melting | 0.1 | 0 | 0 | 0.2 | 0.2 | 0 | 0.2 | 0 | 0 | 0 | 0 | 0 | 0 | 0.1 | 0 | 0 | 0.2 | 0 | 0 | 0 | 0 | 0 | 0 | 0 | 0 | 0 | 0
406 | 1 | 1 | 0 | 1 | Al0.5CoCrFeMo0.2Ni | 290 |  |  |  | 2006 | 34 | Arc melting | 0.106383 | 0 | 0 | 0.212766 | 0.212766 | 0 | 0.212766 | 0 | 0 | 0 | 0 | 0 | 0 | 0.04255319 | 0 | 0 | 0.212766 | 0 | 0 | 0 | 0 | 0 | 0 | 0 | 0 | 0 | 0
407 | 1 | 1 | 0 | 1 | Al0.5CoCrFeMo0.3 Ni | 340 |  |  |  | 2101 | 31 | Arc melting | 0.1041667 | 0 | 0 | 0.2083333 | 0.2083333 | 0 | 0.2083333 | 0 | 0 | 0 | 0 | 0 | 0 | 0.0625 | 0 | 0 | 0.2083333 | 0 | 0 | 0 | 0 | 0 | 0 | 0 | 0 | 0 | 0
408 | 1 | 1 | 0 | 1 | Al0.5CoCrFeMo0.4 Ni | 430 |  |  |  | 2117 | 18 | Arc melting | 0.1020408 | 0 | 0 | 0.2040816 | 0.2040816 | 0 | 0.2040816 | 0 | 0 | 0 | 0 | 0 | 0 | 0.08163265 | 0 | 0 | 0.2040816 | 0 | 0 | 0 | 0 | 0 | 0 | 0 | 0 | 0 | 0
409 | 1 | 1 | 0 | 1 | Al0.5CoCrFeMo0.5 Ni | 571 |  |  |  | 2360 | 10 | Arc melting | 0.1 | 0 | 0 | 0.2 | 0.2 | 0 | 0.2 | 0 | 0 | 0 | 0 | 0 | 0 | 0.1 | 0 | 0 | 0.2 | 0 | 0 | 0 | 0 | 0 | 0 | 0 | 0 | 0 | 0
410 | 1 | 1 | 0 | 0 | CoCrCu0.1FeMoNi |  |  |  |  | 3012 | 51.6 | Arc melting | 0 | 0 | 0 | 0.1960784 | 0.1960784 | 0.01960784 | 0.1960784 | 0 | 0 | 0 | 0 | 0 | 0 | 0.1960784 | 0 | 0 | 0.1960784 | 0 | 0 | 0 | 0 | 0 | 0 | 0 | 0 | 0 | 0
411 | 1 | 1 | 0 | 0 | CoCrCu0.3FeMoNi |  |  |  |  | 1800 | 9 | Arc melting | 0 | 0 | 0 | 0.1886792 | 0.1886792 | 0.05660377 | 0.1886792 | 0 | 0 | 0 | 0 | 0 | 0 | 0.1886792 | 0 | 0 | 0.1886792 | 0 | 0 | 0 | 0 | 0 | 0 | 0 | 0 | 0 | 0
412 | 1 | 1 | 0 | 0 | CoCrCu0.5FeMoNi |  |  |  |  | 1900 | 20 | Arc melting | 0 | 0 | 0 | 0.1818182 | 0.1818182 | 0.09090909 | 0.1818182 | 0 | 0 | 0 | 0 | 0 | 0 | 0.1818182 | 0 | 0 | 0.1818182 | 0 | 0 | 0 | 0 | 0 | 0 | 0 | 0 | 0 | 0
413 | 1 | 1 | 0 | 0 | CoCrCu0.8FeMoNi |  |  |  |  | 1970 | 18 | Arc melting | 0 | 0 | 0 | 0.1724138 | 0.1724138 | 0.137931 | 0.1724138 | 0 | 0 | 0 | 0 | 0 | 0 | 0.1724138 | 0 | 0 | 0.1724138 | 0 | 0 | 0 | 0 | 0 | 0 | 0 | 0 | 0 | 0
414 | 1 | 1 | 0 | 0 | CoCrCu1FeMoNi |  |  |  |  | 1750 | 12 | Arc melting | 0 | 0 | 0 | 0.1666667 | 0.1666667 | 0.1666667 | 0.1666667 | 0 | 0 | 0 | 0 | 0 | 0 | 0.1666667 | 0 | 0 | 0.1666667 | 0 | 0 | 0 | 0 | 0 | 0 | 0 | 0 | 0 | 0
415 | 1 | 0 | 0 | 0 | AlCoCrCuFeNiMo0.2 |  |  |  |  | 2240 | 3.5 | Arc melting | 0.1612903 | 0 | 0 | 0.1612903 | 0.1612903 | 0.1612903 | 0.1612903 | 0 | 0 | 0 | 0 | 0 | 0 | 0.03225806 | 0 | 0 | 0.1612903 | 0 | 0 | 0 | 0 | 0 | 0 | 0 | 0 | 0 | 0
416 | 1 | 1 | 0 | 1 | AlCoCrCuFeNiMo0.4 |  |  |  |  | 2660 | 1.5 | Arc melting | 0.15625 | 0 | 0 | 0.15625 | 0.15625 | 0.15625 | 0.15625 | 0 | 0 | 0 | 0 | 0 | 0 | 0.0625 | 0 | 0 | 0.15625 | 0 | 0 | 0 | 0 | 0 | 0 | 0 | 0 | 0 | 0
417 | 1 | 1 | 0 | 1 | AlCoCrCuFeNiMo0.6 |  |  |  |  | 2820 | 1.4 | Arc melting | 0.1515152 | 0 | 0 | 0.1515152 | 0.1515152 | 0.1515152 | 0.1515152 | 0 | 0 | 0 | 0 | 0 | 0 | 0.09090909 | 0 | 0 | 0.1515152 | 0 | 0 | 0 | 0 | 0 | 0 | 0 | 0 | 0 | 0
418 | 1 | 1 | 0 | 1 | AlCoCrCuFeNiMo0.2 |  |  |  |  | 2640 | 1.2 | Arc melting | 0.1612903 | 0 | 0 | 0.1612903 | 0.1612903 | 0.1612903 | 0.1612903 | 0 | 0 | 0 | 0 | 0 | 0 | 0.03225806 | 0 | 0 | 0.1612903 | 0 | 0 | 0 | 0 | 0 | 0 | 0 | 0 | 0 | 0
419 | 1 | 1 | 0 | 1 | AlCoCrCuFeNiMo0.8 |  |  |  |  | 2600 | 1.1 | Arc melting | 0.1470588 | 0 | 0 | 0.1470588 | 0.1470588 | 0.1470588 | 0.1470588 | 0 | 0 | 0 | 0 | 0 | 0 | 0.1176471 | 0 | 0 | 0.1470588 | 0 | 0 | 0 | 0 | 0 | 0 | 0 | 0 | 0 | 0
420 | 1 | 0 | 0 | 0 | CoCrFeNiMo0.3 |  |  |  |  | 1269 | 58 | Arc melting | 0 | 0 | 0 | 0.2325581 | 0.2325581 | 0 | 0.2325581 | 0 | 0 | 0 | 0 | 0 | 0 | 0.06976744 | 0 | 0 | 0.2325581 | 0 | 0 | 0 | 0 | 0 | 0 | 0 | 0 | 0 | 0
421 | 1 | 0 | 0 | 1 | CoCrFeNiMo0.5 |  |  |  |  | 1371 | 33 | Arc melting | 0 | 0 | 0 | 0.2222222 | 0.2222222 | 0 | 0.2222222 | 0 | 0 | 0 | 0 | 0 | 0 | 0.1111111 | 0 | 0 | 0.2222222 | 0 | 0 | 0 | 0 | 0 | 0 | 0 | 0 | 0 | 0
422 | 1 | 0 | 0 | 1 | CoCrFeNiMo0.85 |  |  |  |  | 1441 | 21 | Arc melting | 0 | 0 | 0 | 0.2061856 | 0.2061856 | 0 | 0.2061856 | 0 | 0 | 0 | 0 | 0 | 0 | 0.1752577 | 0 | 0 | 0.2061856 | 0 | 0 | 0 | 0 | 0 | 0 | 0 | 0 | 0 | 0
423 | 1 | 1 | 0 | 0 | Co30Cr10Fe10Al18Ni31Mo1 | 357 |  |  |  | 1159 | 18.2 | Arc melting | 0.18 | 0 | 0 | 0.3 | 0.1 | 0 | 0.1 | 0 | 0 | 0 | 0 | 0 | 0 | 0.01 | 0 | 0 | 0.31 | 0 | 0 | 0 | 0 | 0 | 0 | 0 | 0 | 0 | 0
424 | 1 | 1 | 0 | 0 | Co30Cr10Fe10Al18Ni30Mo2 | 362 |  |  |  | 1250 | 14.7 | Arc melting | 0.18 | 0 | 0 | 0.3 | 0.1 | 0 | 0.1 | 0 | 0 | 0 | 0 | 0 | 0 | 0.02 | 0 | 0 | 0.3 | 0 | 0 | 0 | 0 | 0 | 0 | 0 | 0 | 0 | 0
425 | 1 | 1 | 0 | 0 | Co30Cr10Fe10Al18Ni29Mo3 | 359 |  |  |  | 1198 | 14.5 | Arc melting | 0.18 | 0 | 0 | 0.3 | 0.1 | 0 | 0.1 | 0 | 0 | 0 | 0 | 0 | 0 | 0.03 | 0 | 0 | 0.29 | 0 | 0 | 0 | 0 | 0 | 0 | 0 | 0 | 0 | 0
426 | 0 | 0 | 0 | 1 | Al20Cr10Nb15Ti20V25Zr10 | 665 | [5 empty] | As-cast | 0.2 | 0 | 0 | 0 | 0.1 | 0 | 0 | 0 | 0 | 0 | 0 | 0 | 0 | 0 | 0 | 0.15 | 0 | 0 | 0 | 0 | 0 | 0.2 | 0.25 | 0 | 0 | 0 | 0.1
427 | 0 | 0 | 0 | 1 | Al20Cr10Nb15Ti20V25Zr10 | 820 | [5 empty] | As-cast | 0.2 | 0 | 0 | 0 | 0.1 | 0 | 0 | 0 | 0 | 0 | 0 | 0 | 0 | 0 | 0 | 0.15 | 0 | 0 | 0 | 0 | 0 | 0.2 | 0.25 | 0 | 0 | 0 | 0.1
428 | 0 | 0 | 0 | 1 | Al20Cr10Nb15Ti20V25Zr10 | 320 | [5 empty] | Annealed at 1200 ◦C, 24 h | 0.2 | 0 | 0 | 0 | 0.1 | 0 | 0 | 0 | 0 | 0 | 0 | 0 | 0 | 0 | 0 | 0.15 | 0 | 0 | 0 | 0 | 0 | 0.2 | 0.25 | 0 | 0 | 0 | 0.1
429 | 0 | 0 | 0 | 1 | Al20Cr10Nb15Ti20V25Zr10 | 460 | [5 empty] | Annealed at 1200 ◦C, 24 h | 0.2 | 0 | 0 | 0 | 0.1 | 0 | 0 | 0 | 0 | 0 | 0 | 0 | 0 | 0 | 0 | 0.15 | 0 | 0 | 0 | 0 | 0 | 0.2 | 0.25 | 0 | 0 | 0 | 0.1
430 | 0 | 0 | 0 | 1 | Al20Cr10Nb15Ti20V25Zr10 | 600 | [5 empty] | Annealed at 1200 ◦C, 24 h | 0.2 | 0 | 0 | 0 | 0.1 | 0 | 0 | 0 | 0 | 0 | 0 | 0 | 0 | 0 | 0 | 0.15 | 0 | 0 | 0 | 0 | 0 | 0.2 | 0.25 | 0 | 0 | 0 | 0.1
431 | 1 | 0 | 0 | 1 | Cr15Fe20Co35Ni20Mo10 |  | 408 | 714 | 22 |  |  | AM, HM | 0 | 0 | 0 | 0.35 | 0.15 | 0 | 0.2 | 0 | 0 | 0 | 0 | 0 | 0 | 0.1 | 0 | 0 | 0.2 | 0 | 0 | 0 | 0 | 0 | 0 | 0 | 0 | 0 | 0
432 | 1 | 0 | 0 | 1 | Cr15Fe20Co35Ni20Mo10 |  | 1311 | 1410 | 12 |  |  | AM, HM, HR, CR 70%, AN 800 ◦ C/1h, AC | 0 | 0 | 0 | 0.35 | 0.15 | 0 | 0.2 | 0 | 0 | 0 | 0 | 0 | 0 | 0.1 | 0 | 0 | 0.2 | 0 | 0 | 0 | 0 | 0 | 0 | 0 | 0 | 0 | 0
433 | 1 | 0 | 0 | 1 | Cr15Fe20Co35Ni20Mo10 |  | 1212 | 1360 | 15 |  |  | AM, HM, HR, CR 70%, AN 850 ◦ C/5min, WQ | 0 | 0 | 0 | 0.35 | 0.15 | 0 | 0.2 | 0 | 0 | 0 | 0 | 0 | 0 | 0.1 | 0 | 0 | 0.2 | 0 | 0 | 0 | 0 | 0 | 0 | 0 | 0 | 0 | 0
434 | 1 | 0 | 0 | 1 | Cr15Fe20Co35Ni20Mo10 |  | 1028 | 1249 | 18 |  |  | AM, HM, HR, CR 70%, AN 900 ◦ C/5min, WQ | 0 | 0 | 0 | 0.35 | 0.15 | 0 | 0.2 | 0 | 0 | 0 | 0 | 0 | 0 | 0.1 | 0 | 0 | 0.2 | 0 | 0 | 0 | 0 | 0 | 0 | 0 | 0 | 0 | 0
435 | 1 | 0 | 0 | 1 | Cr15Fe20Co35Ni20Mo10 |  | 879 | 1194 | 25 |  |  | AM, HM, HR, CR 70%, AN 1000 ◦ C/5min, WQ | 0 | 0 | 0 | 0.35 | 0.15 | 0 | 0.2 | 0 | 0 | 0 | 0 | 0 | 0 | 0.1 | 0 | 0 | 0.2 | 0 | 0 | 0 | 0 | 0 | 0 | 0 | 0 | 0 | 0
436 | 1 | 0 | 0 | 1 | Cr15Fe20Co35Ni20Mo10 |  | 799 | 1127 | 28 |  |  | AM, HM, HR, CR 70%, AN 1000 ◦ C/1h, AC | 0 | 0 | 0 | 0.35 | 0.15 | 0 | 0.2 | 0 | 0 | 0 | 0 | 0 | 0 | 0.1 | 0 | 0 | 0.2 | 0 | 0 | 0 | 0 | 0 | 0 | 0 | 0 | 0 | 0
437 | 1 | 0 | 0 | 1 | Cr15Fe20Co35Ni20Mo10 |  | 350 | 918 | 62 |  |  | AM, HM, HR, CR 70%, AN 1500 ◦ C/1h, AC | 0 | 0 | 0 | 0.35 | 0.15 | 0 | 0.2 | 0 | 0 | 0 | 0 | 0 | 0 | 0.1 | 0 | 0 | 0.2 | 0 | 0 | 0 | 0 | 0 | 0 | 0 | 0 | 0 | 0
438 | 1 | 0 | 0 | 0 | Al0.3CoCrFeNi |  | 159 | 410 | 65 |  |  | AM, CR 90%, SN 1150 ◦ C/60 min, WQ | 0.06976744 | 0 | 0 | 0.2325581 | 0.2325581 | 0 | 0.2325581 | 0 | 0 | 0 | 0 | 0 | 0 | 0 | 0 | 0 | 0.2325581 | 0 | 0 | 0 | 0 | 0 | 0 | 0 | 0 | 0 | 0
439 | 1 | 0 | 0 | 0 | Al0.3CoCrFeNi |  | 220 | 550 | 60 |  |  | AM, CR 90%, SN 1150 ◦ C/5 min, WQ | 0.06976744 | 0 | 0 | 0.2325581 | 0.2325581 | 0 | 0.2325581 | 0 | 0 | 0 | 0 | 0 | 0 | 0 | 0 | 0 | 0.2325581 | 0 | 0 | 0 | 0 | 0 | 0 | 0 | 0 | 0 | 0
440 | 1 | 0 | 0 | 0 | Al0.3CoCrFeNi |  | 215 | 520 | 43 |  |  | AM, CR 90%, SN 1150 ◦C/60 min, AG 700 ◦C/50 h, WQ | 0.06976744 | 0 | 0 | 0.2325581 | 0.2325581 | 0 | 0.2325581 | 0 | 0 | 0 | 0 | 0 | 0 | 0 | 0 | 0 | 0.2325581 | 0 | 0 | 0 | 0 | 0 | 0 | 0 | 0 | 0 | 0
441 | 1 | 0 | 0 | 0 | Al0.3CoCrFeNi |  | 285 | 540 | 55 |  |  | AM,CR90%,SN1150◦C/60min,AG550◦C/150h,WQ | 0.06976744 | 0 | 0 | 0.2325581 | 0.2325581 | 0 | 0.2325581 | 0 | 0 | 0 | 0 | 0 | 0 | 0 | 0 | 0 | 0.2325581 | 0 | 0 | 0 | 0 | 0 | 0 | 0 | 0 | 0 | 0
442 | 1 | 0 | 0 | 0 | Al0.3CoCrFeNi |  | 263 | 589 | 60 |  |  | AM, CR 90%, SN 1150 ◦ C/2 min, WQ | 0.06976744 | 0 | 0 | 0.2325581 | 0.2325581 | 0 | 0.2325581 | 0 | 0 | 0 | 0 | 0 | 0 | 0 | 0 | 0 | 0.2325581 | 0 | 0 | 0 | 0 | 0 | 0 | 0 | 0 | 0 | 0
443 | 1 | 0 | 0 | 0 | Al0.3CoCrFeNi |  | 490 | 840 | 45 |  |  | AM, CR 90%, SN 1150 ◦C/2 min, AG 620 ◦C/50 h, WQ | 0.06976744 | 0 | 0 | 0.2325581 | 0.2325581 | 0 | 0.2325581 | 0 | 0 | 0 | 0 | 0 | 0 | 0 | 0 | 0 | 0.2325581 | 0 | 0 | 0 | 0 | 0 | 0 | 0 | 0 | 0 | 0
444 | 0 | 1 | 0 | 0 | TiZrNbHfTa |  | 830 | 830 | 9 |  |  | AM, IM, CR, HT 1100 ◦ C/5h | 0 | 0 | 0 | 0 | 0 | 0 | 0 | 0 | 0 | 0.2 | 0 | 0 | 0 | 0 | 0 | 0.2 | 0 | 0 | 0 | 0 | 0.2 | 0.2 | 0 | 0 | 0 | 0 | 0.2
445 | 0 | 1 | 0 | 0 | TiZrNbHfTa |  | 1900 | 1900 | 8 |  |  | AM, IM, CR, HT 1100 ◦ C/5h, HPT | 0 | 0 | 0 | 0 | 0 | 0 | 0 | 0 | 0 | 0.2 | 0 | 0 | 0 | 0 | 0 | 0.2 | 0 | 0 | 0 | 0 | 0.2 | 0.2 | 0 | 0 | 0 | 0 | 0.2
446 | 0 | 1 | 1 | 0 | TiZrNbHfTa |  | 1520 | 1520 | 2 |  |  | M, IM, CR, HT 1100 ◦ C/5h, HPT, AN 500 ◦ C/1h | 0 | 0 | 0 | 0 | 0 | 0 | 0 | 0 | 0 | 0.2 | 0 | 0 | 0 | 0 | 0 | 0.2 | 0 | 0 | 0 | 0 | 0.2 | 0.2 | 0 | 0 | 0 | 0 | 0.2
447 | 0 | 1 | 0 | 0 | TiZrNbHfTa |  | 795 | 795 | 5 |  |  | AM, IM, CR, HT 1100 ◦ C/5h, HPT, AN 800 ◦ C/1h | 0 | 0 | 0 | 0 | 0 | 0 | 0 | 0 | 0 | 0.2 | 0 | 0 | 0 | 0 | 0 | 0.2 | 0 | 0 | 0 | 0 | 0.2 | 0.2 | 0 | 0 | 0 | 0 | 0.2
448 | 1 | 0 | 0 | 0 | FeCoNiMn0.25Al0.25 |  | 138 | 484 | 58 |  |  | AM | 0.07142857 | 0 | 0 | 0.2857143 | 0 | 0 | 0.2857143 | 0 | 0 | 0 | 0 | 0 | 0.07142857 | 0 | 0 | 0 | 0.2857143 | 0 | 0 | 0 | 0 | 0 | 0 | 0 | 0 | 0 | 0
449 | 1 | 0 | 0 | 0 | FeCoNiMn0.25Al0.25 |  | 623 | 1030 | 8 |  |  | M, CR 70% | 0.07142857 | 0 | 0 | 0.2857143 | 0 | 0 | 0.2857143 | 0 | 0 | 0 | 0 | 0 | 0.07142857 | 0 | 0 | 0 | 0.2857143 | 0 | 0 | 0 | 0 | 0 | 0 | 0 | 0 | 0 | 0
450 | 1 | 0 | 0 | 0 | FeCoNiMn0.25Al0.25 |  | 331 | 651 | 48 |  |  | AM, CR 70%, AN 900 oC/1h, WQ | 0.07142857 | 0 | 0 | 0.2857143 | 0 | 0 | 0.2857143 | 0 | 0 | 0 | 0 | 0 | 0.07142857 | 0 | 0 | 0 | 0.2857143 | 0 | 0 | 0 | 0 | 0 | 0 | 0 | 0 | 0 | 0
451 | 1 | 1 | 0 | 0 | Al0.3FeCoNi | 153 | 221 | 486 | 41 |  |  | Arc melting | 0.09090909 | 0 | 0 | 0.3030303 | 0 | 0 | 0.3030303 | 0 | 0 | 0 | 0 | 0 | 0 | 0 | 0 | 0 | 0.3030303 | 0 | 0 | 0 | 0 | 0 | 0 | 0 | 0 | 0 | 0
452 | 1 | 1 | 0 | 0 | Al0.3Cr0.5FeCoNi | 163 | 233 | 504 | 45 |  |  | Arc melting | 0.07894737 | 0 | 0 | 0.2631579 | 0.1315789 | 0 | 0.2631579 | 0 | 0 | 0 | 0 | 0 | 0 | 0 | 0 | 0 | 0.2631579 | 0 | 0 | 0 | 0 | 0 | 0 | 0 | 0 | 0 | 0
453 | 1 | 1 | 0 | 0 | Al0.3Cr1.0FeCoNi | 171 | 259 | 559 | 47 |  |  | Arc melting | 0.06976744 | 0 | 0 | 0.2325581 | 0.2325581 | 0 | 0.2325581 | 0 | 0 | 0 | 0 | 0 | 0 | 0 | 0 | 0 | 0.2325581 | 0 | 0 | 0 | 0 | 0 | 0 | 0 | 0 | 0 | 0
454 | 1 | 1 | 0 | 0 | Al0.3Cr1.5FeCoNi | 191 | 294 | 640 | 44 |  |  | Arc melting | 0.0625 | 0 | 0 | 0.2083333 | 0.3125 | 0 | 0.2083333 | 0 | 0 | 0 | 0 | 0 | 0 | 0 | 0 | 0 | 0.2083333 | 0 | 0 | 0 | 0 | 0 | 0 | 0 | 0 | 0 | 0
455 | 1 | 1 | 0 | 0 | Al0.3Cr1.7FeCoNi | 229 | 338 | 742 | 28 |  |  | Arc melting | 0.06 | 0 | 0 | 0.2 | 0.34 | 0 | 0.2 | 0 | 0 | 0 | 0 | 0 | 0 | 0 | 0 | 0 | 0.2 | 0 | 0 | 0 | 0 | 0 | 0 | 0 | 0 | 0 | 0
456 | 1 | 1 | 0 | 0 | Al0.3Cr2.0FeCoNi | 343 | 546 | 1078 | 11 |  |  | Arc melting | 0.05660377 | 0 | 0 | 0.1886792 | 0.3773585 | 0 | 0.1886792 | 0 | 0 | 0 | 0 | 0 | 0 | 0 | 0 | 0 | 0.1886792 | 0 | 0 | 0 | 0 | 0 | 0 | 0 | 0 | 0 | 0
457 | 1 | 0 | 0 | 0 | CoCrFeNi |  | 240 | 464 | 45 | 156 | 55 | rolling and annealing | 0 | 0 | 0 | 0.25 | 0.25 | 0 | 0.25 | 0 | 0 | 0 | 0 | 0 | 0 | 0 | 0 | 0 | 0.25 | 0 | 0 | 0 | 0 | 0 | 0 | 0 | 0 | 0 | 0
458 | 1 | 0 | 0 | 0 | CoCrFeNiHf0.1 |  | 350 | 640 | 29 | 345 | 51.8 | rolling and annealing | 0 | 0 | 0 | 0.2439024 | 0.2439024 | 0 | 0.2439024 | 0 | 0 | 0.02439024 | 0 | 0 | 0 | 0 | 0 | 0 | 0.2439024 | 0 | 0 | 0 | 0 | 0 | 0 | 0 | 0 | 0 | 0
459 | 1 | 0 | 0 | 0 | CoCrFeNiHf0.2 |  | 450 | 616 | 6 | 637 | 39.8 | rolling and annealing | 0 | 0 | 0 | 0.2380952 | 0.2380952 | 0 | 0.2380952 | 0 | 0 | 0.04761905 | 0 | 0 | 0 | 0 | 0 | 0 | 0.2380952 | 0 | 0 | 0 | 0 | 0 | 0 | 0 | 0 | 0 | 0
460 | 1 | 0 | 0 | 0 | CoCrFeNiHf0.3 |  |  |  |  | 1177 | 12 | rolling and annealing | 0 | 0 | 0 | 0.2325581 | 0.2325581 | 0 | 0.2325581 | 0 | 0 | 0.06976744 | 0 | 0 | 0 | 0 | 0 | 0 | 0.2325581 | 0 | 0 | 0 | 0 | 0 | 0 | 0 | 0 | 0 | 0
461 | 1 | 0 | 0 | 1 | CoCrFeNiHf0.4 |  |  |  |  | 1501 | 4.5 | rolling and annealing | 0 | 0 | 0 | 0.2272727 | 0.2272727 | 0 | 0.2272727 | 0 | 0 | 0.09090909 | 0 | 0 | 0 | 0 | 0 | 0 | 0.2272727 | 0 | 0 | 0 | 0 | 0 | 0 | 0 | 0 | 0 | 0
462 | 1 | 0 | 0 | 0 | W35Ta35Mo10Nb10V10 |  |  |  |  | 2238 |  | 1600°C and 10min sintering | 0 | 0 | 0 | 0 | 0 | 0 | 0 | 0 | 0 | 0 | 0 | 0 | 0 | 0.1 | 0 | 0.1 | 0 | 0 | 0 | 0 | 0.35 | 0 | 0.1 | 0.35 | 0 | 0 | 0
463 | 1 | 0 | 0 | 0 | W35Ta35Mo10Nb10V10 |  |  |  |  | 2519 |  | 1700°C and 10min sintering | 0 | 0 | 0 | 0 | 0 | 0 | 0 | 0 | 0 | 0 | 0 | 0 | 0 | 0.1 | 0 | 0.1 | 0 | 0 | 0 | 0 | 0.35 | 0 | 0.1 | 0.35 | 0 | 0 | 0
464 | 1 | 0 | 0 | 0 | W35Ta35Mo10Nb10V10 |  |  |  |  | 2258 |  | 1800°C and 1min sintering | 0 | 0 | 0 | 0 | 0 | 0 | 0 | 0 | 0 | 0 | 0 | 0 | 0 | 0.1 | 0 | 0.1 | 0 | 0 | 0 | 0 | 0.35 | 0 | 0.1 | 0.35 | 0 | 0 | 0
465 | 1 | 0 | 0 | 0 | W35Ta35Mo10Nb10V10 |  |  |  |  | 1978 |  | 1800°C and 5min sintering | 0 | 0 | 0 | 0 | 0 | 0 | 0 | 0 | 0 | 0 | 0 | 0 | 0 | 0.1 | 0 | 0.1 | 0 | 0 | 0 | 0 | 0.35 | 0 | 0.1 | 0.35 | 0 | 0 | 0
466 | 1 | 0 | 0 | 0 | W35Ta35Mo10Nb10V10 |  |  |  |  | 2267 |  | 1800°C and 10min sintering | 0 | 0 | 0 | 0 | 0 | 0 | 0 | 0 | 0 | 0 | 0 | 0 | 0 | 0.1 | 0 | 0.1 | 0 | 0 | 0 | 0 | 0.35 | 0 | 0.1 | 0.35 | 0 | 0 | 0
467 | 1 | 1 | 0 | 1 | AlCoCrFeNi |  |  |  |  | 1348 | 12 | As-cast | 0.2 | 0 | 0 | 0.2 | 0.2 | 0 | 0.2 | 0 | 0 | 0 | 0 | 0 | 0 | 0 | 0 | 0 | 0.2 | 0 | 0 | 0 | 0 | 0 | 0 | 0 | 0 | 0 | 0
468 | 1 | 1 | 0 | 1 | AlCoCrFeNi |  |  |  |  | 1397 | 9 | 650°C-10h | 0.2 | 0 | 0 | 0.2 | 0.2 | 0 | 0.2 | 0 | 0 | 0 | 0 | 0 | 0 | 0 | 0 | 0 | 0.2 | 0 | 0 | 0 | 0 | 0 | 0 | 0 | 0 | 0 | 0
469 | 1 | 1 | 0 | 1 | AlCoCrFeNi |  |  |  |  | 910 | 38 | 10000°C-10h | 0.2 | 0 | 0 | 0.2 | 0.2 | 0 | 0.2 | 0 | 0 | 0 | 0 | 0 | 0 | 0 | 0 | 0 | 0.2 | 0 | 0 | 0 | 0 | 0 | 0 | 0 | 0 | 0 | 0
470 | 1 | 1 | 0 | 1 | AlCoCrFeNi |  |  |  |  | 1148 | 28 | 1200°C-10h | 0.2 | 0 | 0 | 0.2 | 0.2 | 0 | 0.2 | 0 | 0 | 0 | 0 | 0 | 0 | 0 | 0 | 0 | 0.2 | 0 | 0 | 0 | 0 | 0 | 0 | 0 | 0 | 0 | 0
471 | 1 | 1 | 0 | 1 | AlCoCrFeNi |  |  |  |  | 1247 | 25 | 1250°C-10h | 0.2 | 0 | 0 | 0.2 | 0.2 | 0 | 0.2 | 0 | 0 | 0 | 0 | 0 | 0 | 0 | 0 | 0 | 0.2 | 0 | 0 | 0 | 0 | 0 | 0 | 0 | 0 | 0 | 0
472 | 1 | 0 | 0 | 1 | CoCrFeNi | 173.6 |  | 527.3 |  |  |  |  | 0 | 0 | 0 | 0.25 | 0.25 | 0 | 0.25 | 0 | 0 | 0 | 0 | 0 | 0 | 0 | 0 | 0 | 0.25 | 0 | 0 | 0 | 0 | 0 | 0 | 0 | 0 | 0 | 0
473 | 0 | 0 | 0 | 1 | CoCrFeNiTi | 592.6 |  | 655 |  |  |  |  | 0 | 0 | 0 | 0.2 | 0.2 | 0 | 0.2 | 0 | 0 | 0 | 0 | 0 | 0 | 0 | 0 | 0 | 0.2 | 0 | 0 | 0 | 0 | 0.2 | 0 | 0 | 0 | 0 | 0
474 | 1 | 0 | 0 | 1 | CoCrFeNiV | 377.5 |  | 424.1 |  |  |  |  | 0 | 0 | 0 | 0.2 | 0.2 | 0 | 0.2 | 0 | 0 | 0 | 0 | 0 | 0 | 0 | 0 | 0 | 0.2 | 0 | 0 | 0 | 0 | 0 | 0.2 | 0 | 0 | 0 | 0
475 | 1 | 0 | 0 | 0 | CoCrFeNiMn | 175.7 |  | 495.9 |  |  |  |  | 0 | 0 | 0 | 0.2 | 0.2 | 0 | 0.2 | 0 | 0 | 0 | 0 | 0 | 0.2 | 0 | 0 | 0 | 0.2 | 0 | 0 | 0 | 0 | 0 | 0 | 0 | 0 | 0 | 0
476 | 1 | 0 | 0 | 0 | CoCrFeNiCu | 152.9 |  | 558.3 |  |  |  |  | 0 | 0 | 0 | 0.2 | 0.2 | 0.2 | 0.2 | 0 | 0 | 0 | 0 | 0 | 0 | 0 | 0 | 0 | 0.2 | 0 | 0 | 0 | 0 | 0 | 0 | 0 | 0 | 0 | 0
477 | 0 | 1 | 0 | 1 | CoCrFeNiZr | 616.5 |  | 1133.3 |  |  |  |  | 0 | 0 | 0 | 0.2 | 0.2 | 0 | 0.2 | 0 | 0 | 0 | 0 | 0 | 0 | 0 | 0 | 0 | 0.2 | 0 | 0 | 0 | 0 | 0 | 0 | 0 | 0 | 0 | 0.2
478 | 1 | 0 | 0 | 1 | CoCrFeNiNb | 615.2 |  | 1293.1 |  |  |  |  | 0 | 0 | 0 | 0.2 | 0.2 | 0 | 0.2 | 0 | 0 | 0 | 0 | 0 | 0 | 0 | 0 | 0.2 | 0.2 | 0 | 0 | 0 | 0 | 0 | 0 | 0 | 0 | 0 | 0
479 | 0 | 1 | 0 | 1 | CoCrFeNiHf | 586.1 |  | 1209 |  |  |  |  | 0 | 0 | 0 | 0.2 | 0.2 | 0 | 0.2 | 0 | 0 | 0.2 | 0 | 0 | 0 | 0 | 0 | 0 | 0.2 | 0 | 0 | 0 | 0 | 0 | 0 | 0 | 0 | 0 | 0
480 | 0 | 1 | 0 | 0 | NbMoTaWV | 774 |  |  |  | 2785 | 16.2 | SPS | 0 | 0 | 0 | 0 | 0 | 0 | 0 | 0 | 0 | 0 | 0 | 0 | 0 | 0.2 | 0 | 0.2 | 0 | 0 | 0 | 0 | 0.2 | 0 | 0.2 | 0.2 | 0 | 0 | 0
481 | 0 | 1 | 0 | 0 | VNbMoTaW | 535 |  |  |  | 1246 | 1.7 | Casting | 0 | 0 | 0 | 0 | 0 | 0 | 0 | 0 | 0 | 0 | 0 | 0 | 0 | 0.2 | 0 | 0.2 | 0 | 0 | 0 | 0 | 0.2 | 0 | 0.2 | 0.2 | 0 | 0 | 0
482 | 0 | 1 | 0 | 0 | AlCoCrFeNiTi0.5 |  |  |  |  | 2260 | 23.3 | Casting | 0.1818182 | 0 | 0 | 0.1818182 | 0.1818182 | 0 | 0.1818182 | 0 | 0 | 0 | 0 | 0 | 0 | 0 | 0 | 0 | 0.1818182 | 0 | 0 | 0 | 0 | 0.09090909 | 0 | 0 | 0 | 0 | 0
483 | 0 | 1 | 0 | 0 | Co25Ni25Fe25Al7.5Cu17.5 | 454 |  |  |  | 1795 | 10.6 | SPS | 0.075 | 0 | 0 | 0.25 | 0 | 0.175 | 0.25 | 0 | 0 | 0 | 0 | 0 | 0 | 0 | 0 | 0 | 0.25 | 0 | 0 | 0 | 0 | 0 | 0 | 0 | 0 | 0 | 0
484 | 0 | 1 | 0 | 0 | Al0.6CoNiFeTi0.4 | 712 |  |  |  | 2732 | 10.1 | SPS | 0.15 | 0 | 0 | 0.25 | 0 | 0 | 0.25 | 0 | 0 | 0 | 0 | 0 | 0 | 0 | 0 | 0 | 0.25 | 0 | 0 | 0 | 0 | 0.1 | 0 | 0 | 0 | 0 | 0
485 | 0 | 1 | 0 | 0 | AlMo0.5NbTa0.5TiZr | 580 |  |  |  | 2000 | 10 | Casting | 0.2 | 0 | 0 | 0 | 0 | 0 | 0 | 0 | 0 | 0 | 0 | 0 | 0 | 0.1 | 0 | 0.2 | 0 | 0 | 0 | 0 | 0.1 | 0.2 | 0 | 0 | 0 | 0 | 0.2
486 | 0 | 1 | 0 | 0 | HfMo0.5NbTiV0.5 | 403 |  |  |  | 1260 | 35 | Casting | 0 | 0 | 0 | 0 | 0 | 0 | 0 | 0 | 0 | 0.25 | 0 | 0 | 0 | 0.125 | 0 | 0.25 | 0 | 0 | 0 | 0 | 0 | 0.25 | 0.125 | 0 | 0 | 0 | 0
487 | 0 | 1 | 0 | 0 | HfMo0.5NbTiV0.5Si0.7 | 612 |  |  |  | 1617 | 18.5 | Casting | 0 | 0 | 0 | 0 | 0 | 0 | 0 | 0 | 0 | 0.212766 | 0 | 0 | 0 | 0.106383 | 0 | 0.212766 | 0 | 0 | 0.1489362 | 0 | 0 | 0.212766 | 0.106383 | 0 | 0 | 0 | 0
488 | 0 | 1 | 0 | 0 | Al0.6CrNbTi2V0.5 |  |  |  |  | 1240 | 50 | Casting | 0.1176471 | 0 | 0 | 0 | 0.1960784 | 0 | 0 | 0 | 0 | 0 | 0 | 0 | 0 | 0 | 0 | 0.1960784 | 0 | 0 | 0 | 0 | 0 | 0.3921569 | 0.09803922 | 0 | 0 | 0 | 0
489 | 1 | 0 | 0 | 0 | FeMn30Al10C1.57Cr2.3Si0.3 |  | 954.99 | 1043.56 | 34.21 |  |  |  | 0.2213859 | 0 | 0.03475758 | 0 | 0.05091875 | 0 | 0.02213859 | 0 | 0 | 0 | 0 | 0 | 0.6641576 | 0 | 0 | 0 | 0 | 0 | 0.006641576 | 0 | 0 | 0 | 0 | 0 | 0 | 0 | 0
490 | 1 | 0 | 0 | 0 | FeMn30Al10C1.57Cr2.3Si0.3Ti0.3 |  | 947.21 | 1056.43 | 27.75 |  |  |  | 0.2199252 | 0 | 0.03452826 | 0 | 0.0505828 | 0 | 0.02199252 | 0 | 0 | 0 | 0 | 0 | 0.6597757 | 0 | 0 | 0 | 0 | 0 | 0.006597757 | 0 | 0 | 0.006597757 | 0 | 0 | 0 | 0 | 0
491 | 1 | 0 | 0 | 0 | FeMn30Al10C1.57Cr2.3Si0.3Ti0.6 |  | 1031.75 | 1158.55 | 23.96 |  |  |  | 0.2184837 | 0 | 0.03430194 | 0 | 0.05025126 | 0 | 0.02184837 | 0 | 0 | 0 | 0 | 0 | 0.6554512 | 0 | 0 | 0 | 0 | 0 | 0.006554512 | 0 | 0 | 0.01310902 | 0 | 0 | 0 | 0 | 0
492 | 1 | 0 | 0 | 0 | FeMn30Al10C1.57Cr2.3Si0.3Ti0.9 |  | 1075.22 | 1113.65 | 21.01 |  |  |  | 0.217061 | 0 | 0.03407858 | 0 | 0.04992403 | 0 | 0.0217061 | 0 | 0 | 0 | 0 | 0 | 0.651183 | 0 | 0 | 0 | 0 | 0 | 0.00651183 | 0 | 0 | 0.01953549 | 0 | 0 | 0 | 0 | 0
493 | 1 | 0 | 0 | 1 | Fe49.5Mn29.7Co9.9Cr9.9C1 |  | 666 | 986 | 27 |  |  | Annealing at 650°C | 0 | 0 | 0.01 | 0.099 | 0.099 | 0 | 0.495 | 0 | 0 | 0 | 0 | 0 | 0.297 | 0 | 0 | 0 | 0 | 0 | 0 | 0 | 0 | 0 | 0 | 0 | 0 | 0 | 0
494 | 1 | 0 | 0 | 1 | Fe49.5Mn29.7Co9.9Cr9.9C1 |  | 526 | 948 | 35 |  |  | Annealing at 800°C | 0 | 0 | 0.01 | 0.099 | 0.099 | 0 | 0.495 | 0 | 0 | 0 | 0 | 0 | 0.297 | 0 | 0 | 0 | 0 | 0 | 0 | 0 | 0 | 0 | 0 | 0 | 0 | 0 | 0
495 | 1 | 0 | 0 | 1 | Fe49.5Mn29.7Co9.9Cr9.9C1 |  | 367 | 806 | 48 |  |  | Annealing at 900°C | 0 | 0 | 0.01 | 0.099 | 0.099 | 0 | 0.495 | 0 | 0 | 0 | 0 | 0 | 0.297 | 0 | 0 | 0 | 0 | 0 | 0 | 0 | 0 | 0 | 0 | 0 | 0 | 0 | 0
496 | 1 | 0 | 0 | 0 | TaNbHfZr | 3600 | [6 empty] | 0 | 0 | 0 | 0 | 0 | 0 | 0 | 0 | 0 | 0.25 | 0 | 0 | 0 | 0 | 0 | 0.25 | 0 | 0 | 0 | 0 | 0.25 | 0 | 0 | 0 | 0 | 0 | 0.25
497 | 1 | 0 | 0 | 0 | NbMoTaW | 4500 | [6 empty] | 0 | 0 | 0 | 0 | 0 | 0 | 0 | 0 | 0 | 0 | 0 | 0 | 0 | 0.25 | 0 | 0.25 | 0 | 0 | 0 | 0 | 0.25 | 0 | 0 | 0.25 | 0 | 0 | 0
498 | 1 | 0 | 0 | 0 | NbMoTaWV | 5300 | [6 empty] | 0 | 0 | 0 | 0 | 0 | 0 | 0 | 0 | 0 | 0 | 0 | 0 | 0 | 0.2 | 0 | 0.2 | 0 | 0 | 0 | 0 | 0.2 | 0 | 0.2 | 0.2 | 0 | 0 | 0
499 | 1 | 0 | 0 | 0 | HfNbTiVZr | 9200 | [6 empty] | 0 | 0 | 0 | 0 | 0 | 0 | 0 | 0 | 0 | 0.2 | 0 | 0 | 0 | 0 | 0 | 0.2 | 0 | 0 | 0 | 0 | 0 | 0.2 | 0.2 | 0 | 0 | 0 | 0.2
500 | 1 | 0 | 0 | 0 | ZrNbTaTiW | 11500 | [6 empty] | 0 | 0 | 0 | 0 | 0 | 0 | 0 | 0 | 0 | 0 | 0 | 0 | 0 | 0 | 0 | 0.2 | 0 | 0 | 0 | 0 | 0.2 | 0.2 | 0 | 0.2 | 0 | 0 | 0.2
501 | 1 | 0 | 0 | 0 | NbMoTaW | 16000 | [6 empty] | 0 | 0 | 0 | 0 | 0 | 0 | 0 | 0 | 0 | 0 | 0 | 0 | 0 | 0.25 | 0 | 0.25 | 0 | 0 | 0 | 0 | 0.25 | 0 | 0 | 0.25 | 0 | 0 | 0
502 | 1 | 0 | 0 | 0 | TaNbHfZr | 15300 | [6 empty] | 0 | 0 | 0 | 0 | 0 | 0 | 0 | 0 | 0 | 0.25 | 0 | 0 | 0 | 0 | 0 | 0.25 | 0 | 0 | 0 | 0 | 0.25 | 0 | 0 | 0 | 0 | 0 | 0.25
503 | 1 | 0 | 0 | 0 | Mo32Ta21W47 | 20200 | [6 empty] | 0 | 0 | 0 | 0 | 0 | 0 | 0 | 0 | 0 | 0 | 0 | 0 | 0 | 0.32 | 0 | 0 | 0 | 0 | 0 | 0 | 0.21 | 0 | 0 | 0.47 | 0 | 0 | 0
504 | 0 | 1 | 0 | 0 | Mo0.5Nb1.5Hf0.5ZrTi1.5Al0.2Cr0.2Si0.75 |  | 1792 |  |  | 2146 | 10.6 |  | 0.03252033 | 0 | 0 | 0 | 0.03252033 | 0 | 0 | 0 | 0 | 0.08130081 | 0 | 0 | 0 | 0.08130081 | 0 | 0.2439024 | 0 | 0 | 0.1219512 | 0 | 0 | 0.2439024 | 0 | 0 | 0 | 0 | 0.1626016
505 | 0 | 1 | 0 | 0 | Mo0.5Nb1.5Hf0.5ZrTi1.5Al0.5Cr0.5B0.3C0.05 |  | 1821 |  |  | 1966 | 12.55 |  | 0.07874016 | 0.04724409 | 0.007874016 | 0 | 0.07874016 | 0 | 0 | 0 | 0 | 0.07874016 | 0 | 0 | 0 | 0.07874016 | 0 | 0.2362205 | 0 | 0 | 0 | 0 | 0 | 0.2362205 | 0 | 0 | 0 | 0 | 0.1574803
506 | 0 | 1 | 0 | 0 | MoNb1.5Hf0.5Zr0.5Ti1.5Al0.2Cr0.2C0.2 |  | 1461 |  |  | 2057 | 23.89 |  | 0.03571429 | 0 | 0.03571429 | 0 | 0.03571429 | 0 | 0 | 0 | 0 | 0.08928571 | 0 | 0 | 0 | 0.1785714 | 0 | 0.2678571 | 0 | 0 | 0 | 0 | 0 | 0.2678571 | 0 | 0 | 0 | 0 | 0.08928571
507 | 0 | 1 | 0 | 0 | Mo1.5Nb1.5Hf0.3Zr0.5Ti1.5C0.2B0.1Si0.1 |  | 1613 |  |  | 2183 | 25.13 |  | 0 | 0.01754386 | 0.03508772 | 0 | 0 | 0 | 0 | 0 | 0 | 0.05263158 | 0 | 0 | 0 | 0.2631579 | 0 | 0.2631579 | 0 | 0 | 0.01754386 | 0 | 0 | 0.2631579 | 0 | 0 | 0 | 0 | 0.0877193
508 | 0 | 1 | 0 | 0 | MoNb1.5Hf0.3Zr0.5Ti1.5Al0.2Cr0.2C0.05B0.05Si0.05 |  | 1322 |  |  | 1652 | 19.17 |  | 0.03738318 | 0.009345794 | 0.009345794 | 0 | 0.03738318 | 0 | 0 | 0 | 0 | 0.05607477 | 0 | 0 | 0 | 0.1869159 | 0 | 0.2803738 | 0 | 0 | 0.009345794 | 0 | 0 | 0.2803738 | 0 | 0 | 0 | 0 | 0.09345794
509 | 0 | 1 | 0 | 0 | Ti2VNbMoZr | 4067 | 1344 |  |  |  | 27 | quasi-static compressive deformation | 0 | 0 | 0 | 0 | 0 | 0 | 0 | 0 | 0 | 0 | 0 | 0 | 0 | 0.1666667 | 0 | 0.1666667 | 0 | 0 | 0 | 0 | 0 | 0.3333333 | 0.1666667 | 0 | 0 | 0 | 0.1666667
510 | 0 | 1 | 0 | 0 | Ti2VNbMoZr1.5 | 4145 | 1329 |  |  |  | 29.5 | quasi-static compressive deformation | 0 | 0 | 0 | 0 | 0 | 0 | 0 | 0 | 0 | 0 | 0 | 0 | 0 | 0.1538462 | 0 | 0.1538462 | 0 | 0 | 0 | 0 | 0 | 0.3076923 | 0.1538462 | 0 | 0 | 0 | 0.2307692
511 | 0 | 1 | 0 | 0 | Ti2VNbMoZr2 | 4253 | 1321 |  |  |  | 31.6 | quasi-static compressive deformation | 0 | 0 | 0 | 0 | 0 | 0 | 0 | 0 | 0 | 0 | 0 | 0 | 0 | 0.1428571 | 0 | 0.1428571 | 0 | 0 | 0 | 0 | 0 | 0.2857143 | 0.1428571 | 0 | 0 | 0 | 0.2857143
512 | 0 | 1 | 0 | 0 | Ti2VNbMoZr3 | 3978 | 1304 |  |  |  | 29.7 | quasi-static compressive deformation | 0 | 0 | 0 | 0 | 0 | 0 | 0 | 0 | 0 | 0 | 0 | 0 | 0 | 0.125 | 0 | 0.125 | 0 | 0 | 0 | 0 | 0 | 0.25 | 0.125 | 0 | 0 | 0 | 0.375
513 | 1 | 0 | 0 | 0 | Co1CrFeNiMnAl0.3 |  | 245 | 535 | 45.3 | 401 |  | deformation | 0.05660377 | 0 | 0 | 0.1886792 | 0.1886792 | 0 | 0.1886792 | 0 | 0 | 0 | 0 | 0 | 0.1886792 | 0 | 0 | 0 | 0.1886792 | 0 | 0 | 0 | 0 | 0 | 0 | 0 | 0 | 0 | 0
514 | 1 | 1 | 0 | 0 | Co0.75CrFeNiMnAl0.3 |  | 425 | 723 | 23.1 | 707 |  | deformation | 0.05940594 | 0 | 0 | 0.1485149 | 0.1980198 | 0 | 0.1980198 | 0 | 0 | 0 | 0 | 0 | 0.1980198 | 0 | 0 | 0 | 0.1980198 | 0 | 0 | 0 | 0 | 0 | 0 | 0 | 0 | 0 | 0
515 | 1 | 1 | 0 | 0 | Co0.5CrFeNiMnAl0.3 |  | 471 | 745 | 13.9 | 716 |  | deformation | 0.0625 | 0 | 0 | 0.1041667 | 0.2083333 | 0 | 0.2083333 | 0 | 0 | 0 | 0 | 0 | 0.2083333 | 0 | 0 | 0 | 0.2083333 | 0 | 0 | 0 | 0 | 0 | 0 | 0 | 0 | 0 | 0
516 | 1 | 1 | 0 | 0 | Co0.25CrFeNiMnAl0.3 |  | 486 | 801 | 22.8 | 715 |  | deformation | 0.06593407 | 0 | 0 | 0.05494505 | 0.2197802 | 0 | 0.2197802 | 0 | 0 | 0 | 0 | 0 | 0.2197802 | 0 | 0 | 0 | 0.2197802 | 0 | 0 | 0 | 0 | 0 | 0 | 0 | 0 | 0 | 0
517 | 1 | 1 | 0 | 0 | CrFeNiMnAl0.3 |  | 565 | 807 | 2.6 | 802 |  | deformation | 0.06976744 | 0 | 0 | 0 | 0.2325581 | 0 | 0.2325581 | 0 | 0 | 0 | 0 | 0 | 0.2325581 | 0 | 0 | 0 | 0.2325581 | 0 | 0 | 0 | 0 | 0 | 0 | 0 | 0 | 0 | 0
518 | 1 | 0 | 0 | 1 | Co34.5Cr30Ni26.5Al5.4W3.6 |  |  | 1798 | 1 |  |  | cold rolling,Annealing at 700°C,1h | 0.054 | 0 | 0 | 0.345 | 0.3 | 0 | 0 | 0 | 0 | 0 | 0 | 0 | 0 | 0 | 0 | 0 | 0.265 | 0 | 0 | 0 | 0 | 0 | 0 | 0.036 | 0 | 0 | 0
519 | 1 | 0 | 0 | 1 | Co34.5Cr30Ni26.5Al5.4W3.6 |  | 1300 | 1500 | 6.4 |  |  | cold rolling,Annealing at 800°C,1h | 0.054 | 0 | 0 | 0.345 | 0.3 | 0 | 0 | 0 | 0 | 0 | 0 | 0 | 0 | 0 | 0 | 0 | 0.265 | 0 | 0 | 0 | 0 | 0 | 0 | 0.036 | 0 | 0 | 0
520 | 1 | 0 | 0 | 1 | Co34.5Cr30Ni26.5Al5.4W3.6 |  | 906 | 1181 | 9.8 |  |  | cold rolling,Annealing at 850°C,1h | 0.054 | 0 | 0 | 0.345 | 0.3 | 0 | 0 | 0 | 0 | 0 | 0 | 0 | 0 | 0 | 0 | 0 | 0.265 | 0 | 0 | 0 | 0 | 0 | 0 | 0.036 | 0 | 0 | 0
521 | 1 | 0 | 0 | 1 | Co34.5Cr30Ni26.5Al5.4W3.6 |  | 875 | 1219 | 19 |  |  | cold rolling,Annealing at 900°C,1h | 0.054 | 0 | 0 | 0.345 | 0.3 | 0 | 0 | 0 | 0 | 0 | 0 | 0 | 0 | 0 | 0 | 0 | 0.265 | 0 | 0 | 0 | 0 | 0 | 0 | 0.036 | 0 | 0 | 0
522 | 1 | 1 | 0 | 0 | AlCoCrFeTi0.5 | 943.7 | 1160 |  |  |  | 0 |  | 0.2222222 | 0 | 0 | 0.2222222 | 0.2222222 | 0 | 0.2222222 | 0 | 0 | 0 | 0 | 0 | 0 | 0 | 0 | 0 | 0 | 0 | 0 | 0 | 0 | 0.1111111 | 0 | 0 | 0 | 0 | 0
523 | 1 | 1 | 0 | 0 | AlCoCrFeTi0.5Ni | 761.7 | 1990 |  |  |  | 14 |  | 0.1818182 | 0 | 0 | 0.1818182 | 0.1818182 | 0 | 0.1818182 | 0 | 0 | 0 | 0 | 0 | 0 | 0 | 0 | 0 | 0.1818182 | 0 | 0 | 0 | 0 | 0.09090909 | 0 | 0 | 0 | 0 | 0
524 | 1 | 1 | 0 | 0 | AlCoCrFeTi0.5Ni1.5 | 723.6 | 1920 |  |  |  | 15.8 |  | 0.1666667 | 0 | 0 | 0.1666667 | 0.1666667 | 0 | 0.1666667 | 0 | 0 | 0 | 0 | 0 | 0 | 0 | 0 | 0 | 0.25 | 0 | 0 | 0 | 0 | 0.08333333 | 0 | 0 | 0 | 0 | 0
525 | 1 | 1 | 0 | 0 | AlCoCrFeTi0.5Ni2 | 612.2 | 1800 |  |  |  | 17.7 |  | 0.1538462 | 0 | 0 | 0.1538462 | 0.1538462 | 0 | 0.1538462 | 0 | 0 | 0 | 0 | 0 | 0 | 0 | 0 | 0 | 0.3076923 | 0 | 0 | 0 | 0 | 0.07692308 | 0 | 0 | 0 | 0 | 0
526 | 1 | 1 | 0 | 0 | AlCoCrFeTi0.5Ni2.5 | 566.1 | 1410 |  |  |  | 31.8 |  | 0.1428571 | 0 | 0 | 0.1428571 | 0.1428571 | 0 | 0.1428571 | 0 | 0 | 0 | 0 | 0 | 0 | 0 | 0 | 0 | 0.3571429 | 0 | 0 | 0 | 0 | 0.07142857 | 0 | 0 | 0 | 0 | 0
527 | 1 | 1 | 0 | 0 | AlCoCrFeTi0.5Ni3 | 503.2 | 1090 |  |  |  | 36.9 |  | 0.1333333 | 0 | 0 | 0.1333333 | 0.1333333 | 0 | 0.1333333 | 0 | 0 | 0 | 0 | 0 | 0 | 0 | 0 | 0 | 0.4 | 0 | 0 | 0 | 0 | 0.06666667 | 0 | 0 | 0 | 0 | 0
528 | 1 | 1 | 0 | 0 | Al0.3CoCrFeNiSi |  | 167 | 450 | 88 |  |  |  | 0.05660377 | 0 | 0 | 0.1886792 | 0.1886792 | 0 | 0.1886792 | 0 | 0 | 0 | 0 | 0 | 0 | 0 | 0 | 0 | 0.1886792 | 0 | 0.1886792 | 0 | 0 | 0 | 0 | 0 | 0 | 0 | 0
529 | 1 | 1 | 0 | 0 | Al0.3CoCrFeNiSi0.1 |  | 217 | 489 | 98 |  |  |  | 0.06818182 | 0 | 0 | 0.2272727 | 0.2272727 | 0 | 0.2272727 | 0 | 0 | 0 | 0 | 0 | 0 | 0 | 0 | 0 | 0.2272727 | 0 | 0.02272727 | 0 | 0 | 0 | 0 | 0 | 0 | 0 | 0
530 | 1 | 1 | 0 | 0 | Al0.3CoCrFeNiSi0.2 |  | 258 | 591 | 86 |  |  |  | 0.06666667 | 0 | 0 | 0.2222222 | 0.2222222 | 0 | 0.2222222 | 0 | 0 | 0 | 0 | 0 | 0 | 0 | 0 | 0 | 0.2222222 | 0 | 0.04444444 | 0 | 0 | 0 | 0 | 0 | 0 | 0 | 0
531 | 1 | 1 | 0 | 0 | Al0.3CoCrFeNiSi0.3 |  | 428 | 717 | 58 |  |  |  | 0.06521739 | 0 | 0 | 0.2173913 | 0.2173913 | 0 | 0.2173913 | 0 | 0 | 0 | 0 | 0 | 0 | 0 | 0 | 0 | 0.2173913 | 0 | 0.06521739 | 0 | 0 | 0 | 0 | 0 | 0 | 0 | 0
532 | 1 | 1 | 0 | 0 | Al0.3CoCrFeNiSi0.4 |  | 625 | 774 | 18 |  |  |  | 0.06382979 | 0 | 0 | 0.212766 | 0.212766 | 0 | 0.212766 | 0 | 0 | 0 | 0 | 0 | 0 | 0 | 0 | 0 | 0.212766 | 0 | 0.08510638 | 0 | 0 | 0 | 0 | 0 | 0 | 0 | 0
533 | 1 | 1 | 0 | 0 | Al0.3CoCrFeNiSi0.5 |  | 713 | 748 | 6 |  |  |  | 0.0625 | 0 | 0 | 0.2083333 | 0.2083333 | 0 | 0.2083333 | 0 | 0 | 0 | 0 | 0 | 0 | 0 | 0 | 0 | 0.2083333 | 0 | 0.1041667 | 0 | 0 | 0 | 0 | 0 | 0 | 0 | 0
534 | 0 | 1 | 0 | 0 | TiZrNbTa |  |  |  |  | 586 |  |  | 0 | 0 | 0 | 0 | 0 | 0 | 0 | 0 | 0 | 0 | 0 | 0 | 0 | 0 | 0 | 0.25 | 0 | 0 | 0 | 0 | 0.25 | 0.25 | 0 | 0 | 0 | 0 | 0.25
535 | 0 | 1 | 0 | 0 | (TiZrNbTa)90Ti10 |  |  |  |  | 798 | 34.4 |  | 0 | 0 | 0 | 0 | 0 | 0 | 0 | 0 | 0 | 0 | 0 | 0 | 0 | 0 | 0 | 0.225 | 0 | 0 | 0 | 0 | 0.225 | 0.1 | 0 | 0 | 0 | 0 | 0.225
536 | 0 | 1 | 0 | 0 | (TiZrNbTa)80Ti20 |  |  |  |  | 1007 | 16.1 |  | 0 | 0 | 0 | 0 | 0 | 0 | 0 | 0 | 0 | 0 | 0 | 0 | 0 | 0 | 0 | 0.2 | 0 | 0 | 0 | 0 | 0.2 | 0.2 | 0 | 0 | 0 | 0 | 0.2
537 | 0 | 1 | 0 | 0 | (TiZrNbTa)70Ti30 |  |  |  |  | 1123 | 5.8 |  | 0 | 0 | 0 | 0 | 0 | 0 | 0 | 0 | 0 | 0 | 0 | 0 | 0 | 0 | 0 | 0.175 | 0 | 0 | 0 | 0 | 0.175 | 0.3 | 0 | 0 | 0 | 0 | 0.175
538 | 0 | 1 | 0 | 0 | (TiZrNbTa)60Ti40 |  |  |  |  | 1275 | 5.5 |  | 0 | 0 | 0 | 0 | 0 | 0 | 0 | 0 | 0 | 0 | 0 | 0 | 0 | 0 | 0 | 0.15 | 0 | 0 | 0 | 0 | 0.15 | 0.4 | 0 | 0 | 0 | 0 | 0.15
539 | 0 | 1 | 0 | 0 | (TiZrNbTa)50Ti50 |  |  |  |  | 1345 | 21.7 |  | 0 | 0 | 0 | 0 | 0 | 0 | 0 | 0 | 0 | 0 | 0 | 0 | 0 | 0 | 0 | 0.125 | 0 | 0 | 0 | 0 | 0.125 | 0.5 | 0 | 0 | 0 | 0 | 0.125
540 | 0 | 1 | 0 | 0 | (TiZrNbTa)40Ti60 |  |  |  |  | 1426 | 22.3 |  | 0 | 0 | 0 | 0 | 0 | 0 | 0 | 0 | 0 | 0 | 0 | 0 | 0 | 0 | 0 | 0.1 | 0 | 0 | 0 | 0 | 0.1 | 0.6 | 0 | 0 | 0 | 0 | 0.1
541 | 0 | 1 | 0 | 0 | (TiZrNbTa)30Ti70 |  |  |  |  | 1614 | 13 |  | 0 | 0 | 0 | 0 | 0 | 0 | 0 | 0 | 0 | 0 | 0 | 0 | 0 | 0 | 0 | 0.075 | 0 | 0 | 0 | 0 | 0.075 | 0.7 | 0 | 0 | 0 | 0 | 0.075
542 | 0 | 1 | 0 | 0 | (TiZrNbTa)20Ti80 |  |  |  |  | 1835 | 5.8 |  | 0 | 0 | 0 | 0 | 0 | 0 | 0 | 0 | 0 | 0 | 0 | 0 | 0 | 0 | 0 | 0.05 | 0 | 0 | 0 | 0 | 0.05 | 0.8 | 0 | 0 | 0 | 0 | 0.05
543 | 0 | 1 | 0 | 0 | (TiZrNbTa)10Ti90 |  |  |  |  | 1849 | 2.1 |  | 0 | 0 | 0 | 0 | 0 | 0 | 0 | 0 | 0 | 0 | 0 | 0 | 0 | 0 | 0 | 0.025 | 0 | 0 | 0 | 0 | 0.025 | 0.9 | 0 | 0 | 0 | 0 | 0.025
544 | 0 | 1 | 0 | 0 | TaTiNb |  | 1135 |  |  | 1765 | 20 | initial, SPS 1373 K,Annealing at 295°C | 0 | 0 | 0 | 0 | 0 | 0 | 0 | 0 | 0 | 0 | 0 | 0 | 0 | 0 | 0 | 0.3333333 | 0 | 0 | 0 | 0 | 0.3333333 | 0.3333333 | 0 | 0 | 0 | 0 | 0
545 | 0 | 1 | 0 | 0 | TaTiNb |  | 800 |  |  | 1130 | 14 | initial, SPS 1373 K,Annealing at 873°C | 0 | 0 | 0 | 0 | 0 | 0 | 0 | 0 | 0 | 0 | 0 | 0 | 0 | 0 | 0 | 0.3333333 | 0 | 0 | 0 | 0 | 0.3333333 | 0.3333333 | 0 | 0 | 0 | 0 | 0
546 | 0 | 1 | 0 | 0 | TaTiNb |  | 1886 |  |  | 2120 | 6 | HEBM, SPS 1373 K,Annealing at 295°C | 0 | 0 | 0 | 0 | 0 | 0 | 0 | 0 | 0 | 0 | 0 | 0 | 0 | 0 | 0 | 0.3333333 | 0 | 0 | 0 | 0 | 0.3333333 | 0.3333333 | 0 | 0 | 0 | 0 | 0
547 | 0 | 1 | 0 | 0 | TaTiNb |  | 1495 |  |  | 1762 | 4 | HEBM, SPS 1373 K,Annealing at 873°C | 0 | 0 | 0 | 0 | 0 | 0 | 0 | 0 | 0 | 0 | 0 | 0 | 0 | 0 | 0 | 0.3333333 | 0 | 0 | 0 | 0 | 0.3333333 | 0.3333333 | 0 | 0 | 0 | 0 | 0
548 | 0 | 1 | 0 | 0 | TaTiNbZr |  | 1572 |  |  | 1728 | 6 | initial, SPS 1373 K,Annealing at 295°C | 0 | 0 | 0 | 0 | 0 | 0 | 0 | 0 | 0 | 0 | 0 | 0 | 0 | 0 | 0 | 0.25 | 0 | 0 | 0 | 0 | 0.25 | 0.25 | 0 | 0 | 0 | 0 | 0.25
549 | 0 | 1 | 0 | 0 | TaTiNbZr |  | 1004 |  |  | 1178 | 16 | initial, SPS 1373 K,Annealing at 873°C | 0 | 0 | 0 | 0 | 0 | 0 | 0 | 0 | 0 | 0 | 0 | 0 | 0 | 0 | 0 | 0.25 | 0 | 0 | 0 | 0 | 0.25 | 0.25 | 0 | 0 | 0 | 0 | 0.25
550 | 0 | 1 | 0 | 0 | TaTiNbZr |  | 1920 |  |  | 2070 | 3 | HEBM, SPS 1373 K,Annealing at 295°C | 0 | 0 | 0 | 0 | 0 | 0 | 0 | 0 | 0 | 0 | 0 | 0 | 0 | 0 | 0 | 0.25 | 0 | 0 | 0 | 0 | 0.25 | 0.25 | 0 | 0 | 0 | 0 | 0.25
551 | 0 | 1 | 0 | 0 | TaTiNbZr |  | 1365 |  |  | 1642 | 2 | HEBM, SPS 1373 K,Annealing at 873°C | 0 | 0 | 0 | 0 | 0 | 0 | 0 | 0 | 0 | 0 | 0 | 0 | 0 | 0 | 0 | 0.25 | 0 | 0 | 0 | 0 | 0.25 | 0.25 | 0 | 0 | 0 | 0 | 0.25
552 | 0 | 1 | 0 | 0 | TaTiNbZrMo |  | 1480 |  |  | 1625 | 6 | initial, SPS 1373 K,Annealing at 295°C | 0 | 0 | 0 | 0 | 0 | 0 | 0 | 0 | 0 | 0 | 0 | 0 | 0 | 0.2 | 0 | 0.2 | 0 | 0 | 0 | 0 | 0.2 | 0.2 | 0 | 0 | 0 | 0 | 0.2
553 | 0 | 1 | 0 | 0 | TaTiNbZrMo |  | 1021 |  |  | 1509 | 14 | initial, SPS 1373 K,Annealing at 873°C | 0 | 0 | 0 | 0 | 0 | 0 | 0 | 0 | 0 | 0 | 0 | 0 | 0 | 0.2 | 0 | 0.2 | 0 | 0 | 0 | 0 | 0.2 | 0.2 | 0 | 0 | 0 | 0 | 0.2
554 | 0 | 1 | 0 | 0 | TaTiNbZrMo |  |  |  |  | 1985 | 0 | HEBM, SPS 1373 K,Annealing at 295°C | 0 | 0 | 0 | 0 | 0 | 0 | 0 | 0 | 0 | 0 | 0 | 0 | 0 | 0.2 | 0 | 0.2 | 0 | 0 | 0 | 0 | 0.2 | 0.2 | 0 | 0 | 0 | 0 | 0.2
555 | 0 | 1 | 0 | 0 | TaTiNbZrMo |  |  |  |  | 620 | 0 | HEBM, SPS 1373 K,Annealing at 873°C | 0 | 0 | 0 | 0 | 0 | 0 | 0 | 0 | 0 | 0 | 0 | 0 | 0 | 0.2 | 0 | 0.2 | 0 | 0 | 0 | 0 | 0.2 | 0.2 | 0 | 0 | 0 | 0 | 0.2
556 | 0 | 1 | 0 | 0 | TaTiNbZrW |  | 1871 |  |  | 1992 | 2 | initial, SPS 1373 K,Annealing at 295°C | 0 | 0 | 0 | 0 | 0 | 0 | 0 | 0 | 0 | 0 | 0 | 0 | 0 | 0 | 0 | 0.2 | 0 | 0 | 0 | 0 | 0.2 | 0.2 | 0 | 0.2 | 0 | 0 | 0.2
557 | 0 | 1 | 0 | 0 | TaTiNbZrW |  | 899 |  |  | 1155 | 13 | initial, SPS 1373 K,Annealing at 873°C | 0 | 0 | 0 | 0 | 0 | 0 | 0 | 0 | 0 | 0 | 0 | 0 | 0 | 0 | 0 | 0.2 | 0 | 0 | 0 | 0 | 0.2 | 0.2 | 0 | 0.2 | 0 | 0 | 0.2
558 | 0 | 1 | 0 | 0 | TaTiNbZrW |  | 2458 |  |  | 2665 | 1 | HEBM, SPS 1373 K,Annealing at 295°C | 0 | 0 | 0 | 0 | 0 | 0 | 0 | 0 | 0 | 0 | 0 | 0 | 0 | 0 | 0 | 0.2 | 0 | 0 | 0 | 0 | 0.2 | 0.2 | 0 | 0.2 | 0 | 0 | 0.2
559 | 0 | 1 | 0 | 0 | TaTiNbZrW |  | 1387 |  |  | 1565 | 1 | HEBM, SPS 1373 K,Annealing at 873°C | 0 | 0 | 0 | 0 | 0 | 0 | 0 | 0 | 0 | 0 | 0 | 0 | 0 | 0 | 0 | 0.2 | 0 | 0 | 0 | 0 | 0.2 | 0.2 | 0 | 0.2 | 0 | 0 | 0.2
560 | 0 | 1 | 0 | 0 | W35Ta35Mo10Nb10V10 |  |  |  |  | 2238 |  | Sintering time 10min,Sintering temperature 1600°C | 0 | 0 | 0 | 0 | 0 | 0 | 0 | 0 | 0 | 0 | 0 | 0 | 0 | 0.1 | 0 | 0.1 | 0 | 0 | 0 | 0 | 0.35 | 0 | 0.1 | 0.35 | 0 | 0 | 0
561 | 0 | 1 | 0 | 0 | W35Ta35Mo10Nb10V10 |  |  |  |  | 2519 |  | Sintering time 10min,Sintering temperature 1700°C | 0 | 0 | 0 | 0 | 0 | 0 | 0 | 0 | 0 | 0 | 0 | 0 | 0 | 0.1 | 0 | 0.1 | 0 | 0 | 0 | 0 | 0.35 | 0 | 0.1 | 0.35 | 0 | 0 | 0
562 | 0 | 1 | 0 | 0 | W35Ta35Mo10Nb10V10 |  |  |  |  | 2258 |  | Sintering time 1min,Sintering temperature 1800°C | 0 | 0 | 0 | 0 | 0 | 0 | 0 | 0 | 0 | 0 | 0 | 0 | 0 | 0.1 | 0 | 0.1 | 0 | 0 | 0 | 0 | 0.35 | 0 | 0.1 | 0.35 | 0 | 0 | 0
563 | 0 | 1 | 0 | 0 | W35Ta35Mo10Nb10V10 |  |  |  |  | 1978 |  | Sintering time 5min,Sintering temperature 1800°C | 0 | 0 | 0 | 0 | 0 | 0 | 0 | 0 | 0 | 0 | 0 | 0 | 0 | 0.1 | 0 | 0.1 | 0 | 0 | 0 | 0 | 0.35 | 0 | 0.1 | 0.35 | 0 | 0 | 0
564 | 0 | 1 | 0 | 0 | W35Ta35Mo10Nb10V10 |  |  |  |  | 2267 |  | Sintering time 10min,Sintering temperature 1800°C | 0 | 0 | 0 | 0 | 0 | 0 | 0 | 0 | 0 | 0 | 0 | 0 | 0 | 0.1 | 0 | 0.1 | 0 | 0 | 0 | 0 | 0.35 | 0 | 0.1 | 0.35 | 0 | 0 | 0
565 | 1 | 1 | 0 | 0 | AlCoCrFeNi2.1 |  | 412 | 1007 | 18.6 |  |  | As-cast | 0.1639344 | 0 | 0 | 0.1639344 | 0.1639344 | 0 | 0.1639344 | 0 | 0 | 0 | 0 | 0 | 0 | 0 | 0 | 0 | 0.3442623 | 0 | 0 | 0 | 0 | 0 | 0 | 0 | 0 | 0 | 0
566 | 1 | 1 | 0 | 0 | AlCoCrFeNi2.1 |  | 421 | 1164 | 22.2 |  |  | 5 μm/s | 0.1639344 | 0 | 0 | 0.1639344 | 0.1639344 | 0 | 0.1639344 | 0 | 0 | 0 | 0 | 0 | 0 | 0 | 0 | 0 | 0.3442623 | 0 | 0 | 0 | 0 | 0 | 0 | 0 | 0 | 0 | 0
567 | 1 | 1 | 0 | 0 | AlCoCrFeNi2.1 |  | 409 | 1109 | 26.5 |  |  | 10 μm/s | 0.1639344 | 0 | 0 | 0.1639344 | 0.1639344 | 0 | 0.1639344 | 0 | 0 | 0 | 0 | 0 | 0 | 0 | 0 | 0 | 0.3442623 | 0 | 0 | 0 | 0 | 0 | 0 | 0 | 0 | 0 | 0
568 | 1 | 1 | 0 | 0 | AlCoCrFeNi2.1 |  | 423 | 1248 | 23.7 |  |  | 50μm/s | 0.1639344 | 0 | 0 | 0.1639344 | 0.1639344 | 0 | 0.1639344 | 0 | 0 | 0 | 0 | 0 | 0 | 0 | 0 | 0 | 0.3442623 | 0 | 0 | 0 | 0 | 0 | 0 | 0 | 0 | 0 | 0
569 | 1 | 1 | 0 | 0 | AlCoCrFeNi2.1 |  | 445 | 1340 | 30.5 |  |  | 100 μm/s | 0.1639344 | 0 | 0 | 0.1639344 | 0.1639344 | 0 | 0.1639344 | 0 | 0 | 0 | 0 | 0 | 0 | 0 | 0 | 0 | 0.3442623 | 0 | 0 | 0 | 0 | 0 | 0 | 0 | 0 | 0 | 0
570 | 1 | 1 | 0 | 0 | AlCoCrFeNi2.1 |  | 461 | 1209 | 30.2 |  |  | 200μm/s | 0.1639344 | 0 | 0 | 0.1639344 | 0.1639344 | 0 | 0.1639344 | 0 | 0 | 0 | 0 | 0 | 0 | 0 | 0 | 0 | 0.3442623 | 0 | 0 | 0 | 0 | 0 | 0 | 0 | 0 | 0 | 0
571 | 1 | 1 | 0 | 0 | AlCoCrFeNi2.1 |  | 418 | 1139 | 37.3 |  |  | 60μm/s | 0.1639344 | 0 | 0 | 0.1639344 | 0.1639344 | 0 | 0.1639344 | 0 | 0 | 0 | 0 | 0 | 0 | 0 | 0 | 0 | 0.3442623 | 0 | 0 | 0 | 0 | 0 | 0 | 0 | 0 | 0 | 0
572 | 1 | 1 | 0 | 0 | AlCoCrFeNi2.1 |  | 455 | 960 | 32.5 |  |  | 120μm/s | 0.1639344 | 0 | 0 | 0.1639344 | 0.1639344 | 0 | 0.1639344 | 0 | 0 | 0 | 0 | 0 | 0 | 0 | 0 | 0 | 0.3442623 | 0 | 0 | 0 | 0 | 0 | 0 | 0 | 0 | 0 | 0
573 | 1 | 1 | 0 | 0 | AlCoCrFeNi2.1 |  | 431 | 924 | 13 |  |  | 50μm/s | 0.1639344 | 0 | 0 | 0.1639344 | 0.1639344 | 0 | 0.1639344 | 0 | 0 | 0 | 0 | 0 | 0 | 0 | 0 | 0 | 0.3442623 | 0 | 0 | 0 | 0 | 0 | 0 | 0 | 0 | 0 | 0
574 | 1 | 1 | 0 | 0 | AlCoCrFeNi2.1 |  | 440 | 1012 | 14.5 |  |  | 100μm/s | 0.1639344 | 0 | 0 | 0.1639344 | 0.1639344 | 0 | 0.1639344 | 0 | 0 | 0 | 0 | 0 | 0 | 0 | 0 | 0 | 0.3442623 | 0 | 0 | 0 | 0 | 0 | 0 | 0 | 0 | 0 | 0
575 | 1 | 1 | 0 | 0 | AlCoCrFeNi2.1 |  | 1900 | 2000 | 8 |  |  | hybrid rolling | 0.1639344 | 0 | 0 | 0.1639344 | 0.1639344 | 0 | 0.1639344 | 0 | 0 | 0 | 0 | 0 | 0 | 0 | 0 | 0 | 0.3442623 | 0 | 0 | 0 | 0 | 0 | 0 | 0 | 0 | 0 | 0
576 | 1 | 1 | 0 | 0 | AlCoCrFeNi2.1 |  | 648 | 1075 | 12 |  |  | cold-rolling (90%) and annealing (1200 °C) | 0.1639344 | 0 | 0 | 0.1639344 | 0.1639344 | 0 | 0.1639344 | 0 | 0 | 0 | 0 | 0 | 0 | 0 | 0 | 0 | 0.3442623 | 0 | 0 | 0 | 0 | 0 | 0 | 0 | 0 | 0 | 0
577 | 1 | 0 | 0 | 0 | CoCrFeNiAl0.2 | 263 |  |  |  | 1093 |  |  | 0.04761905 | 0 | 0 | 0.2380952 | 0.2380952 | 0 | 0.2380952 | 0 | 0 | 0 | 0 | 0 | 0 | 0 | 0 | 0 | 0.2380952 | 0 | 0 | 0 | 0 | 0 | 0 | 0 | 0 | 0 | 0
578 | 1 | 0 | 0 | 0 | CoCrFeNiAl0.2(TiC)0.06 | 409 |  |  |  | 1724 |  |  | 0.04694836 | 0 | 0.007042254 | 0.2347418 | 0.2347418 | 0 | 0.2347418 | 0 | 0 | 0 | 0 | 0 | 0 | 0 | 0 | 0 | 0.2347418 | 0 | 0 | 0 | 0 | 0.007042254 | 0 | 0 | 0 | 0 | 0
579 | 1 | 0 | 0 | 0 | CoCrFeNiAl0.2(TiC)0.12 | 576 |  |  |  | 1960 |  |  | 0.0462963 | 0 | 0.01388889 | 0.2314815 | 0.2314815 | 0 | 0.2314815 | 0 | 0 | 0 | 0 | 0 | 0 | 0 | 0 | 0 | 0.2314815 | 0 | 0 | 0 | 0 | 0.01388889 | 0 | 0 | 0 | 0 | 0
580 | 1 | 0 | 0 | 0 | CoCrFeNiAl0.2(TiC)0.2 | 1183 |  |  |  | 2133 |  |  | 0.04545455 | 0 | 0.02272727 | 0.2272727 | 0.2272727 | 0 | 0.2272727 | 0 | 0 | 0 | 0 | 0 | 0 | 0 | 0 | 0 | 0.2272727 | 0 | 0 | 0 | 0 | 0.02272727 | 0 | 0 | 0 | 0 | 0
581 | 1 | 0 | 0 | 0 | AlCuFeMnTiV | 597.81 | 2420 |  |  | 2420 | 13.42 | Sintering temperature 950°C | 0.1666667 | 0 | 0 | 0 | 0 | 0.1666667 | 0.1666667 | 0 | 0 | 0 | 0 | 0 | 0.1666667 | 0 | 0 | 0 | 0 | 0 | 0 | 0 | 0 | 0.1666667 | 0.1666667 | 0 | 0 | 0 | 0
582 | 1 | 0 | 0 | 0 | AlCuFeMnTiV | 610.28 | 2465 |  |  | 2465 | 12.33 | Sintering temperature 1000°C | 0.1666667 | 0 | 0 | 0 | 0 | 0.1666667 | 0.1666667 | 0 | 0 | 0 | 0 | 0 | 0.1666667 | 0 | 0 | 0 | 0 | 0 | 0 | 0 | 0 | 0.1666667 | 0.1666667 | 0 | 0 | 0 | 0
583 | 1 | 0 | 0 | 0 | AlCuFeMnTiV | 618.44 | 2630 |  |  | 2630 | 15.83 | Sintering temperature 1050°C | 0.1666667 | 0 | 0 | 0 | 0 | 0.1666667 | 0.1666667 | 0 | 0 | 0 | 0 | 0 | 0.1666667 | 0 | 0 | 0 | 0 | 0 | 0 | 0 | 0 | 0.1666667 | 0.1666667 | 0 | 0 | 0 | 0
584 | 1 | 0 | 0 | 0 | AlCuFeMnTiV | 596.12 | 1238 |  |  | 1238 | 7.38 | Sintering temperature 1100°C | 0.1666667 | 0 | 0 | 0 | 0 | 0.1666667 | 0.1666667 | 0 | 0 | 0 | 0 | 0 | 0.1666667 | 0 | 0 | 0 | 0 | 0 | 0 | 0 | 0 | 0.1666667 | 0.1666667 | 0 | 0 | 0 | 0
585 | 1 | 0 | 0 | 1 | Al35Mg25Zn30Cu5Si5 |  |  |  |  | 559 | 4.6 | As-cast | 0.35 | 0 | 0 | 0 | 0 | 0.05 | 0 | 0 | 0 | 0 | 0 | 0.25 | 0 | 0 | 0 | 0 | 0 | 0 | 0.05 | 0 | 0 | 0 | 0 | 0 | 0 | 0.3 | 0
586 | 1 | 0 | 0 | 1 | Al35Mg20Zn30Cu5Si10 |  |  |  |  | 718 | 6.2 | As-cast | 0.35 | 0 | 0 | 0 | 0 | 0.05 | 0 | 0 | 0 | 0 | 0 | 0.2 | 0 | 0 | 0 | 0 | 0 | 0 | 0.1 | 0 | 0 | 0 | 0 | 0 | 0 | 0.3 | 0
587 | 1 | 0 | 0 | 1 | Al35Mg15Zn30Cu5Si15 |  |  |  |  | 765 | 6.3 | As-cast | 0.35 | 0 | 0 | 0 | 0 | 0.05 | 0 | 0 | 0 | 0 | 0 | 0.15 | 0 | 0 | 0 | 0 | 0 | 0 | 0.15 | 0 | 0 | 0 | 0 | 0 | 0 | 0.3 | 0
588 | 0 | 0 | 0 | 1 | (CoCrFeNi)99(WMo)1 |  | 216 | 444 | 52.4 |  |  | As-cast | 0 | 0 | 0 | 0.2475 | 0.2475 | 0 | 0.2475 | 0 | 0 | 0 | 0 | 0 | 0 | 0.005 | 0 | 0 | 0.2475 | 0 | 0 | 0 | 0 | 0 | 0 | 0.005 | 0 | 0 | 0
589 | 0 | 0 | 0 | 1 | (CoCrFeNi)97(WMo)3 |  | 268 | 507 | 51.8 |  |  | As-cast | 0 | 0 | 0 | 0.2425 | 0.2425 | 0 | 0.2425 | 0 | 0 | 0 | 0 | 0 | 0 | 0.015 | 0 | 0 | 0.2425 | 0 | 0 | 0 | 0 | 0 | 0 | 0.015 | 0 | 0 | 0
590 | 0 | 0 | 0 | 1 | (CoCrFeNi)95(WMo)5 |  | 379 | 665 | 40.2 |  |  | As-cast | 0 | 0 | 0 | 0.2375 | 0.2375 | 0 | 0.2375 | 0 | 0 | 0 | 0 | 0 | 0 | 0.025 | 0 | 0 | 0.2375 | 0 | 0 | 0 | 0 | 0 | 0 | 0.025 | 0 | 0 | 0
591 | 0 | 0 | 0 | 1 | (CoCrFeNi)93 (WMo)1(AlTi)6 |  | 257 | 496 | 38.9 |  |  | As-cast | 0.03 | 0 | 0 | 0.2325 | 0.2325 | 0 | 0.2325 | 0 | 0 | 0 | 0 | 0 | 0 | 0.005 | 0 | 0 | 0.2325 | 0 | 0 | 0 | 0 | 0.03 | 0 | 0.005 | 0 | 0 | 0
592 | 0 | 0 | 0 | 1 | (CoCrFeNi)91 (WMo)3(AlTi)6 |  | 402 | 570 | 23.1 |  |  | As-cast | 0.03 | 0 | 0 | 0.2275 | 0.2275 | 0 | 0.2275 | 0 | 0 | 0 | 0 | 0 | 0 | 0.015 | 0 | 0 | 0.2275 | 0 | 0 | 0 | 0 | 0.03 | 0 | 0.015 | 0 | 0 | 0
593 | 0 | 0 | 0 | 1 | (CoCrFeNi)89 (WMo)5(AlTi)6 |  | 450 | 600 | 10.6 |  |  | As-cast | 0.03 | 0 | 0 | 0.2225 | 0.2225 | 0 | 0.2225 | 0 | 0 | 0 | 0 | 0 | 0 | 0.025 | 0 | 0 | 0.2225 | 0 | 0 | 0 | 0 | 0.03 | 0 | 0.025 | 0 | 0 | 0
594 | 0 | 0 | 0 | 1 | (CoCrFeNi)99(WMo)1 |  | 508 | 791 | 46.4 |  |  | 888 °C-0.5 h&650 °C-4 h | 0 | 0 | 0 | 0.2475 | 0.2475 | 0 | 0.2475 | 0 | 0 | 0 | 0 | 0 | 0 | 0.005 | 0 | 0 | 0.2475 | 0 | 0 | 0 | 0 | 0 | 0 | 0.005 | 0 | 0 | 0
595 | 0 | 0 | 0 | 1 | (CoCrFeNi)97(WMo)3 |  | 723 | 937 | 24.2 |  |  | 856 °C-0.5 h&650 °C-4 h | 0 | 0 | 0 | 0.2425 | 0.2425 | 0 | 0.2425 | 0 | 0 | 0 | 0 | 0 | 0 | 0.015 | 0 | 0 | 0.2425 | 0 | 0 | 0 | 0 | 0 | 0 | 0.015 | 0 | 0 | 0
596 | 0 | 0 | 0 | 1 | (CoCrFeNi)95(WMo)5 |  | 1045 | 1203 | 10.8 |  |  | 888 °C-0.5 h&650 °C-4 h | 0 | 0 | 0 | 0.2375 | 0.2375 | 0 | 0.2375 | 0 | 0 | 0 | 0 | 0 | 0 | 0.025 | 0 | 0 | 0.2375 | 0 | 0 | 0 | 0 | 0 | 0 | 0.025 | 0 | 0 | 0
597 | 0 | 0 | 0 | 1 | (CoCrFeNi)93 (WMo)1(AlTi)6 |  | 1216 | 1338 | 10.7 |  |  | 888 °C-0.5 h&650 °C-4 h | 0.03 | 0 | 0 | 0.2325 | 0.2325 | 0 | 0.2325 | 0 | 0 | 0 | 0 | 0 | 0 | 0.005 | 0 | 0 | 0.2325 | 0 | 0 | 0 | 0 | 0.03 | 0 | 0.005 | 0 | 0 | 0
598 | 0 | 0 | 0 | 1 | (CoCrFeNi)91 (WMo)3(AlTi)6 |  | 1576 | 1710 | 4 |  |  | 856 °C-0.5 h&650 °C-4 h | 0.03 | 0 | 0 | 0.2275 | 0.2275 | 0 | 0.2275 | 0 | 0 | 0 | 0 | 0 | 0 | 0.015 | 0 | 0 | 0.2275 | 0 | 0 | 0 | 0 | 0.03 | 0 | 0.015 | 0 | 0 | 0
599 | 0 | 0 | 0 | 1 | (CoCrFeNi)89 (WMo)5(AlTi)6 |  | 1618 | 1787 | 1.5 |  |  | 888 °C-0.5 h&650 °C-4 h | 0.03 | 0 | 0 | 0.2225 | 0.2225 | 0 | 0.2225 | 0 | 0 | 0 | 0 | 0 | 0 | 0.025 | 0 | 0 | 0.2225 | 0 | 0 | 0 | 0 | 0.03 | 0 | 0.025 | 0 | 0 | 0
600 | 0 | 0 | 0 | 1 | (CoCrFeNi)99(WMo)1 |  | 1124 | 1234 | 10.1 |  |  | Heat treatment as-rolled | 0 | 0 | 0 | 0.2475 | 0.2475 | 0 | 0.2475 | 0 | 0 | 0 | 0 | 0 | 0 | 0.005 | 0 | 0 | 0.2475 | 0 | 0 | 0 | 0 | 0 | 0 | 0.005 | 0 | 0 | 0
601 | 0 | 0 | 0 | 1 | (CoCrFeNi)97(WMo)3 |  | 1169 | 1238 | 9.8 |  |  | Heat treatment as-rolled | 0 | 0 | 0 | 0.2425 | 0.2425 | 0 | 0.2425 | 0 | 0 | 0 | 0 | 0 | 0 | 0.015 | 0 | 0 | 0.2425 | 0 | 0 | 0 | 0 | 0 | 0 | 0.015 | 0 | 0 | 0
602 | 0 | 0 | 0 | 1 | (CoCrFeNi)95(WMo)5 |  | 1337 | 1457 | 9.4 |  |  | Heat treatment as-rolled | 0 | 0 | 0 | 0.2375 | 0.2375 | 0 | 0.2375 | 0 | 0 | 0 | 0 | 0 | 0 | 0.025 | 0 | 0 | 0.2375 | 0 | 0 | 0 | 0 | 0 | 0 | 0.025 | 0 | 0 | 0
603 | 0 | 0 | 0 | 1 | (CoCrFeNi)93 (WMo)1(AlTi)6 |  | 1156 | 1222 | 5.5 |  |  | Heat treatment as-rolled | 0.03 | 0 | 0 | 0.2325 | 0.2325 | 0 | 0.2325 | 0 | 0 | 0 | 0 | 0 | 0 | 0.005 | 0 | 0 | 0.2325 | 0 | 0 | 0 | 0 | 0.03 | 0 | 0.005 | 0 | 0 | 0
604 | 0 | 0 | 0 | 1 | (CoCrFeNi)91 (WMo)3(AlTi)6 |  | 1198 | 1265 | 4.7 |  |  | Heat treatment as-rolled | 0.03 | 0 | 0 | 0.2275 | 0.2275 | 0 | 0.2275 | 0 | 0 | 0 | 0 | 0 | 0 | 0.015 | 0 | 0 | 0.2275 | 0 | 0 | 0 | 0 | 0.03 | 0 | 0.015 | 0 | 0 | 0
605 | 0 | 0 | 0 | 1 | (CoCrFeNi)89 (WMo)5(AlTi)6 |  | 1327 | 1412 | 4 |  |  | Heat treatment as-rolled | 0.03 | 0 | 0 | 0.2225 | 0.2225 | 0 | 0.2225 | 0 | 0 | 0 | 0 | 0 | 0 | 0.025 | 0 | 0 | 0.2225 | 0 | 0 | 0 | 0 | 0.03 | 0 | 0.025 | 0 | 0 | 0
606 | 0 | 0 | 0 | 1 | (CoCrFeNi)99(WMo)1 |  | 442 | 780 | 45 |  |  | 900 °C-1hWQ&700 °C-4hAC | 0 | 0 | 0 | 0.2475 | 0.2475 | 0 | 0.2475 | 0 | 0 | 0 | 0 | 0 | 0 | 0.005 | 0 | 0 | 0.2475 | 0 | 0 | 0 | 0 | 0 | 0 | 0.005 | 0 | 0 | 0
607 | 0 | 0 | 0 | 1 | (CoCrFeNi)97(WMo)3 |  | 671 | 994 | 41.2 |  |  | 900 °C-1hWQ&700 °C-4hAC | 0 | 0 | 0 | 0.2425 | 0.2425 | 0 | 0.2425 | 0 | 0 | 0 | 0 | 0 | 0 | 0.015 | 0 | 0 | 0.2425 | 0 | 0 | 0 | 0 | 0 | 0 | 0.015 | 0 | 0 | 0
608 | 0 | 0 | 0 | 1 | (CoCrFeNi)95(WMo)5 |  | 782 | 1080 | 23.4 |  |  | 900 °C-1hWQ&700 °C-4hAC | 0 | 0 | 0 | 0.2375 | 0.2375 | 0 | 0.2375 | 0 | 0 | 0 | 0 | 0 | 0 | 0.025 | 0 | 0 | 0.2375 | 0 | 0 | 0 | 0 | 0 | 0 | 0.025 | 0 | 0 | 0
609 | 0 | 0 | 0 | 1 | (CoCrFeNi)93 (WMo)1(AlTi)6 |  | 830 | 1149 | 28.4 |  |  | 900 °C-1hWQ&700 °C-4hAC | 0.03 | 0 | 0 | 0.2325 | 0.2325 | 0 | 0.2325 | 0 | 0 | 0 | 0 | 0 | 0 | 0.005 | 0 | 0 | 0.2325 | 0 | 0 | 0 | 0 | 0.03 | 0 | 0.005 | 0 | 0 | 0
610 | 0 | 0 | 0 | 1 | (CoCrFeNi)91 (WMo)3(AlTi)6 |  | 932 | 1299 | 21.4 |  |  | 900 °C-1hWQ&700 °C-4hAC | 0.03 | 0 | 0 | 0.2275 | 0.2275 | 0 | 0.2275 | 0 | 0 | 0 | 0 | 0 | 0 | 0.015 | 0 | 0 | 0.2275 | 0 | 0 | 0 | 0 | 0.03 | 0 | 0.015 | 0 | 0 | 0
611 | 0 | 0 | 0 | 1 | (CoCrFeNi)89 (WMo)5(AlTi)6 |  | 1265 | 1525 | 6.7 |  |  | 900 °C-1hWQ&700 °C-4hAC | 0.03 | 0 | 0 | 0.2225 | 0.2225 | 0 | 0.2225 | 0 | 0 | 0 | 0 | 0 | 0 | 0.025 | 0 | 0 | 0.2225 | 0 | 0 | 0 | 0 | 0.03 | 0 | 0.025 | 0 | 0 | 0
612 | 0 | 0 | 0 | 1 | (CoCrFeNi)99(WMo)1 |  | 517 | 843 | 44.1 |  |  | 875 °C-0.5hWQ&650 °C-4hAC | 0 | 0 | 0 | 0.2475 | 0.2475 | 0 | 0.2475 | 0 | 0 | 0 | 0 | 0 | 0 | 0.005 | 0 | 0 | 0.2475 | 0 | 0 | 0 | 0 | 0 | 0 | 0.005 | 0 | 0 | 0
613 | 0 | 0 | 0 | 1 | (CoCrFeNi)97(WMo)3 |  | 685 | 733 | 25.6 |  |  | 875 °C-0.5hWQ&650 °C-4hAC | 0 | 0 | 0 | 0.2425 | 0.2425 | 0 | 0.2425 | 0 | 0 | 0 | 0 | 0 | 0 | 0.015 | 0 | 0 | 0.2425 | 0 | 0 | 0 | 0 | 0 | 0 | 0.015 | 0 | 0 | 0
614 | 0 | 0 | 0 | 1 | (CoCrFeNi)95(WMo)5 |  | 1110 | 1289 | 14.1 |  |  | 875 °C-0.5hWQ&650 °C-4hAC | 0 | 0 | 0 | 0.2375 | 0.2375 | 0 | 0.2375 | 0 | 0 | 0 | 0 | 0 | 0 | 0.025 | 0 | 0 | 0.2375 | 0 | 0 | 0 | 0 | 0 | 0 | 0.025 | 0 | 0 | 0
615 | 0 | 0 | 0 | 1 | (CoCrFeNi)93 (WMo)1(AlTi)6 |  | 1407 | 1508 | 7.7 |  |  | 875 °C-0.5hWQ&650 °C-4hAC | 0.03 | 0 | 0 | 0.2325 | 0.2325 | 0 | 0.2325 | 0 | 0 | 0 | 0 | 0 | 0 | 0.005 | 0 | 0 | 0.2325 | 0 | 0 | 0 | 0 | 0.03 | 0 | 0.005 | 0 | 0 | 0
616 | 0 | 0 | 0 | 1 | (CoCrFeNi)91 (WMo)3(AlTi)6 |  | 1408 | 1554 | 4.9 |  |  | 875 °C-0.5hWQ&650 °C-4hAC | 0.03 | 0 | 0 | 0.2275 | 0.2275 | 0 | 0.2275 | 0 | 0 | 0 | 0 | 0 | 0 | 0.015 | 0 | 0 | 0.2275 | 0 | 0 | 0 | 0 | 0.03 | 0 | 0.015 | 0 | 0 | 0
617 | 0 | 0 | 0 | 1 | (CoCrFeNi)89 (WMo)5(AlTi)6 |  | 1539 | 1669 | 1.7 |  |  | 875 °C-0.5hWQ&650 °C-4hAC | 0.03 | 0 | 0 | 0.2225 | 0.2225 | 0 | 0.2225 | 0 | 0 | 0 | 0 | 0 | 0 | 0.025 | 0 | 0 | 0.2225 | 0 | 0 | 0 | 0 | 0.03 | 0 | 0.025 | 0 | 0 | 0
618 | 0 | 0 | 0 | 1 | (CoCrFeNi)99(WMo)1 |  | 573 | 919 | 45.4 |  |  | 850 °C-0.5hWQ&650 °C-4hAC | 0 | 0 | 0 | 0.2475 | 0.2475 | 0 | 0.2475 | 0 | 0 | 0 | 0 | 0 | 0 | 0.005 | 0 | 0 | 0.2475 | 0 | 0 | 0 | 0 | 0 | 0 | 0.005 | 0 | 0 | 0
619 | 0 | 0 | 0 | 1 | (CoCrFeNi)97(WMo)3 |  | 767 | 1027 | 19.7 |  |  | 850 °C-0.5hWQ&650 °C-4hAC | 0 | 0 | 0 | 0.2425 | 0.2425 | 0 | 0.2425 | 0 | 0 | 0 | 0 | 0 | 0 | 0.015 | 0 | 0 | 0.2425 | 0 | 0 | 0 | 0 | 0 | 0 | 0.015 | 0 | 0 | 0
620 | 0 | 0 | 0 | 1 | (CoCrFeNi)95(WMo)5 |  | 1152 | 1248 | 9.8 |  |  | 850 °C-0.5hWQ&650 °C-4hAC | 0 | 0 | 0 | 0.2375 | 0.2375 | 0 | 0.2375 | 0 | 0 | 0 | 0 | 0 | 0 | 0.025 | 0 | 0 | 0.2375 | 0 | 0 | 0 | 0 | 0 | 0 | 0.025 | 0 | 0 | 0
621 | 0 | 0 | 0 | 1 | (CoCrFeNi)93 (WMo)1(AlTi)6 |  | 1483 | 1547 | 4.3 |  |  | 850 °C-0.5hWQ&650 °C-4hAC | 0.03 | 0 | 0 | 0.2325 | 0.2325 | 0 | 0.2325 | 0 | 0 | 0 | 0 | 0 | 0 | 0.005 | 0 | 0 | 0.2325 | 0 | 0 | 0 | 0 | 0.03 | 0 | 0.005 | 0 | 0 | 0
622 | 0 | 0 | 0 | 1 | (CoCrFeNi)91 (WMo)3(AlTi)6 |  | 1553 | 1639 | 2.9 |  |  | 850 °C-0.5hWQ&650 °C-4hAC | 0.03 | 0 | 0 | 0.2275 | 0.2275 | 0 | 0.2275 | 0 | 0 | 0 | 0 | 0 | 0 | 0.015 | 0 | 0 | 0.2275 | 0 | 0 | 0 | 0 | 0.03 | 0 | 0.015 | 0 | 0 | 0
623 | 0 | 0 | 0 | 1 | (CoCrFeNi)89 (WMo)5(AlTi)6 |  | 1806 | 1886 | 0.8 |  |  | 850 °C-0.5hWQ&650 °C-4hAC | 0.03 | 0 | 0 | 0.2225 | 0.2225 | 0 | 0.2225 | 0 | 0 | 0 | 0 | 0 | 0 | 0.025 | 0 | 0 | 0.2225 | 0 | 0 | 0 | 0 | 0.03 | 0 | 0.025 | 0 | 0 | 0
624 | 1 | 0 | 0 | 0 | FeCoNi1.5CuB0.5Y0.2 |  |  |  |  | 1023.57 |  | Untreated | 0 | 0.09615385 | 0 | 0.1923077 | 0 | 0.1923077 | 0.1923077 | 0 | 0 | 0 | 0 | 0 | 0 | 0 | 0 | 0 | 0.2884615 | 0 | 0 | 0 | 0 | 0 | 0 | 0 | 0.03846154 | 0 | 0
625 | 1 | 0 | 0 | 0 | FeCoNi1.5CuB0.5Y0.2 |  |  |  |  | 1053.1 |  | −50 °C, 24 h, 10 °C/min | 0 | 0.09615385 | 0 | 0.1923077 | 0 | 0.1923077 | 0.1923077 | 0 | 0 | 0 | 0 | 0 | 0 | 0 | 0 | 0 | 0.2884615 | 0 | 0 | 0 | 0 | 0 | 0 | 0 | 0.03846154 | 0 | 0
626 | 1 | 0 | 0 | 0 | FeCoNi1.5CuB0.5Y0.2 |  |  |  |  | 1081.49 |  | −100 °C, 24 h, 10 °C/min | 0 | 0.09615385 | 0 | 0.1923077 | 0 | 0.1923077 | 0.1923077 | 0 | 0 | 0 | 0 | 0 | 0 | 0 | 0 | 0 | 0.2884615 | 0 | 0 | 0 | 0 | 0 | 0 | 0 | 0.03846154 | 0 | 0
627 | 1 | 0 | 0 | 0 | FeCoNi1.5CuB0.5Y0.2 |  |  |  |  | 1088.71 |  | −196 °C, 12 h, 10 °C/min | 0 | 0.09615385 | 0 | 0.1923077 | 0 | 0.1923077 | 0.1923077 | 0 | 0 | 0 | 0 | 0 | 0 | 0 | 0 | 0 | 0.2884615 | 0 | 0 | 0 | 0 | 0 | 0 | 0 | 0.03846154 | 0 | 0
628 | 1 | 0 | 0 | 0 | FeCoNi1.5CuB0.5Y0.2 |  |  |  |  | 1198.22 |  | −196 °C, 24 h, 10 °C/min | 0 | 0.09615385 | 0 | 0.1923077 | 0 | 0.1923077 | 0.1923077 | 0 | 0 | 0 | 0 | 0 | 0 | 0 | 0 | 0 | 0.2884615 | 0 | 0 | 0 | 0 | 0 | 0 | 0 | 0.03846154 | 0 | 0
629 | 1 | 0 | 0 | 0 | FeCoNi1.5CuB0.5Y0.2 |  |  |  |  | 1331.92 |  | −196 °C, 36 h, 10 °C/min | 0 | 0.09615385 | 0 | 0.1923077 | 0 | 0.1923077 | 0.1923077 | 0 | 0 | 0 | 0 | 0 | 0 | 0 | 0 | 0 | 0.2884615 | 0 | 0 | 0 | 0 | 0 | 0 | 0 | 0.03846154 | 0 | 0
630 | 1 | 0 | 0 | 0 | FeCoNi1.5CuB0.5Y0.2 |  |  |  |  | 1164.26 |  | −196 °C, 48 h, 10 °C/min | 0 | 0.09615385 | 0 | 0.1923077 | 0 | 0.1923077 | 0.1923077 | 0 | 0 | 0 | 0 | 0 | 0 | 0 | 0 | 0 | 0.2884615 | 0 | 0 | 0 | 0 | 0 | 0 | 0 | 0.03846154 | 0 | 0
631 | 1 | 0 | 0 | 0 | FeCoNi1.5CuB0.5Y0.2 |  |  |  |  | 1217.74 |  | −196 °C, 36 h, 1 °C/min | 0 | 0.09615385 | 0 | 0.1923077 | 0 | 0.1923077 | 0.1923077 | 0 | 0 | 0 | 0 | 0 | 0 | 0 | 0 | 0 | 0.2884615 | 0 | 0 | 0 | 0 | 0 | 0 | 0 | 0.03846154 | 0 | 0
632 | 1 | 0 | 0 | 0 | FeCoNi1.5CuB0.5Y0.2 |  |  |  |  | 1480.05 |  | −196 °C, 36 h, 5 °C/min | 0 | 0.09615385 | 0 | 0.1923077 | 0 | 0.1923077 | 0.1923077 | 0 | 0 | 0 | 0 | 0 | 0 | 0 | 0 | 0 | 0.2884615 | 0 | 0 | 0 | 0 | 0 | 0 | 0 | 0.03846154 | 0 | 0
633 | 0 | 1 | 0 | 1 | TiZrHfNbFe0.5 | 421.8 | [6 empty] | 0 | 0 | 0 | 0 | 0 | 0 | 0.1111111 | 0 | 0 | 0.2222222 | 0 | 0 | 0 | 0 | 0 | 0.2222222 | 0 | 0 | 0 | 0 | 0 | 0.2222222 | 0 | 0 | 0 | 0 | 0.2222222
634 | 0 | 1 | 0 | 1 | TiZrHfNbFe | 535.5 | [6 empty] | 0 | 0 | 0 | 0 | 0 | 0 | 0.2 | 0 | 0 | 0.2 | 0 | 0 | 0 | 0 | 0 | 0.2 | 0 | 0 | 0 | 0 | 0 | 0.2 | 0 | 0 | 0 | 0 | 0.2
635 | 0 | 1 | 0 | 1 | TiZrHfNbFe1.5 | 665.3 | [6 empty] | 0 | 0 | 0 | 0 | 0 | 0 | 0.2727273 | 0 | 0 | 0.1818182 | 0 | 0 | 0 | 0 | 0 | 0.1818182 | 0 | 0 | 0 | 0 | 0 | 0.1818182 | 0 | 0 | 0 | 0 | 0.1818182
636 | 0 | 1 | 0 | 1 | TiZrHfNbFe2 | 767.3 | [6 empty] | 0 | 0 | 0 | 0 | 0 | 0 | 0.3333333 | 0 | 0 | 0.1666667 | 0 | 0 | 0 | 0 | 0 | 0.1666667 | 0 | 0 | 0 | 0 | 0 | 0.1666667 | 0 | 0 | 0 | 0 | 0.1666667
637 | 0 | 1 | 0 | 1 | Ti6Al4V | 320 | [6 empty] | 0.3636364 | 0 | 0 | 0 | 0 | 0 | 0 | 0 | 0 | 0 | 0 | 0 | 0 | 0 | 0 | 0 | 0 | 0 | 0 | 0 | 0 | 0.5454545 | 0.09090909 | 0 | 0 | 0 | 0
638 | 0 | 1 | 0 | 1 | TiZrNbTaMo | 490 | [6 empty] | 0 | 0 | 0 | 0 | 0 | 0 | 0 | 0 | 0 | 0 | 0 | 0 | 0 | 0.2 | 0 | 0.2 | 0 | 0 | 0 | 0 | 0.2 | 0.2 | 0 | 0 | 0 | 0 | 0.2
639 | 0 | 1 | 0 | 1 | Ti20Zr10Nb | 235.2 | [6 empty] | 0 | 0 | 0 | 0 | 0 | 0 | 0 | 0 | 0 | 0 | 0 | 0 | 0 | 0 | 0 | 0.03225806 | 0 | 0 | 0 | 0 | 0 | 0.6451613 | 0 | 0 | 0 | 0 | 0.3225806
640 | 0 | 1 | 0 | 1 | Ti30Zr | 273.1 | [6 empty] | 0 | 0 | 0 | 0 | 0 | 0 | 0 | 0 | 0 | 0 | 0 | 0 | 0 | 0 | 0 | 0 | 0 | 0 | 0 | 0 | 0 | 0.9677419 | 0 | 0 | 0 | 0 | 0.03225806
641 | 0 | 1 | 0 | 1 | CoCrFeMnNi | 134.4 | [6 empty] | 0 | 0 | 0 | 0.2 | 0.2 | 0 | 0.2 | 0 | 0 | 0 | 0 | 0 | 0.2 | 0 | 0 | 0 | 0.2 | 0 | 0 | 0 | 0 | 0 | 0 | 0 | 0 | 0 | 0
642 | 0 | 1 | 0 | 1 | AlCoCrFeNi | 522 | [6 empty] | 0.2 | 0 | 0 | 0.2 | 0.2 | 0 | 0.2 | 0 | 0 | 0 | 0 | 0 | 0 | 0 | 0 | 0 | 0.2 | 0 | 0 | 0 | 0 | 0 | 0 | 0 | 0 | 0 | 0
643 | 0 | 1 | 0 | 1 | MoTaWNbV | 773 | [6 empty] | 0 | 0 | 0 | 0 | 0 | 0 | 0 | 0 | 0 | 0 | 0 | 0 | 0 | 0.2 | 0 | 0.2 | 0 | 0 | 0 | 0 | 0.2 | 0 | 0.2 | 0.2 | 0 | 0 | 0
644 | 0 | 1 | 0 | 1 | AlCrFeNi | 457.9 | 1244.8 |  |  | 1716 | 17.6 |  | 0.25 | 0 | 0 | 0 | 0.25 | 0 | 0.25 | 0 | 0 | 0 | 0 | 0 | 0 | 0 | 0 | 0 | 0.25 | 0 | 0 | 0 | 0 | 0 | 0 | 0 | 0 | 0 | 0
645 | 0 | 1 | 0 | 1 | Al1.25CrFeNi | 421.8 | 1194.8 |  |  | 1285.5 | 8.6 |  | 0.2941176 | 0 | 0 | 0 | 0.2352941 | 0 | 0.2352941 | 0 | 0 | 0 | 0 | 0 | 0 | 0 | 0 | 0 | 0.2352941 | 0 | 0 | 0 | 0 | 0 | 0 | 0 | 0 | 0 | 0
646 | 0 | 1 | 0 | 1 | Al1.5CrFeNi | 425.2 | 1148.6 |  |  | 1309.9 | 9.1 |  | 0.3333333 | 0 | 0 | 0 | 0.2222222 | 0 | 0.2222222 | 0 | 0 | 0 | 0 | 0 | 0 | 0 | 0 | 0 | 0.2222222 | 0 | 0 | 0 | 0 | 0 | 0 | 0 | 0 | 0 | 0
647 | 0 | 1 | 0 | 1 | Al1.75CrFeNi | 482.9 | 1276.9 |  |  | 1911.9 | 18.9 |  | 0.3684211 | 0 | 0 | 0 | 0.2105263 | 0 | 0.2105263 | 0 | 0 | 0 | 0 | 0 | 0 | 0 | 0 | 0 | 0.2105263 | 0 | 0 | 0 | 0 | 0 | 0 | 0 | 0 | 0 | 0
648 | 0 | 1 | 0 | 0 | C0Hf0.25NbTaW0.5 | 403 | 1037 |  |  |  | 42.7 | as-cast | 0 | 0 | 0 | 0 | 0 | 0 | 0 | 0 | 0 | 0.09090909 | 0 | 0 | 0 | 0 | 0 | 0.3636364 | 0 | 0 | 0 | 0 | 0.3636364 | 0 | 0 | 0.1818182 | 0 | 0 | 0
649 | 1 | 1 | 0 | 0 | C0.05Hf0.25NbTaW0.5 | 444 | 1192 |  |  |  | 37.8 | as-cast | 0 | 0 | 0.01785714 | 0 | 0 | 0 | 0 | 0 | 0 | 0.08928571 | 0 | 0 | 0 | 0 | 0 | 0.3571429 | 0 | 0 | 0 | 0 | 0.3571429 | 0 | 0 | 0.1785714 | 0 | 0 | 0
650 | 1 | 1 | 0 | 0 | C0.1Hf0.25NbTaW0.5 | 460 | 1230 |  |  |  | 41.7 | as-cast | 0 | 0 | 0.03508772 | 0 | 0 | 0 | 0 | 0 | 0 | 0.0877193 | 0 | 0 | 0 | 0 | 0 | 0.3508772 | 0 | 0 | 0 | 0 | 0.3508772 | 0 | 0 | 0.1754386 | 0 | 0 | 0
651 | 1 | 1 | 0 | 0 | C0.15Hf0.25NbTaW0.5 | 475 | 1265 |  |  |  | 38.1 | as-cast | 0 | 0 | 0.05172414 | 0 | 0 | 0 | 0 | 0 | 0 | 0.0862069 | 0 | 0 | 0 | 0 | 0 | 0.3448276 | 0 | 0 | 0 | 0 | 0.3448276 | 0 | 0 | 0.1724138 | 0 | 0 | 0
652 | 1 | 1 | 0 | 0 | C0.2Hf0.25NbTaW0.5 | 490 | 1293 |  |  |  | 36.9 | as-cast | 0 | 0 | 0.06779661 | 0 | 0 | 0 | 0 | 0 | 0 | 0.08474576 | 0 | 0 | 0 | 0 | 0 | 0.3389831 | 0 | 0 | 0 | 0 | 0.3389831 | 0 | 0 | 0.1694915 | 0 | 0 | 0
653 | 1 | 1 | 0 | 0 | C0.25Hf0.25NbTaW0.5 | 506 | 1317 |  |  |  | 31.9 | as-cast | 0 | 0 | 0.08333333 | 0 | 0 | 0 | 0 | 0 | 0 | 0.08333333 | 0 | 0 | 0 | 0 | 0 | 0.3333333 | 0 | 0 | 0 | 0 | 0.3333333 | 0 | 0 | 0.1666667 | 0 | 0 | 0
654 | 0 | 1 | 0 | 0 | C0Hf0.25NbTaW0.5 | 355 | 942 |  |  |  | 25 | annealed RHEAs | 0 | 0 | 0 | 0 | 0 | 0 | 0 | 0 | 0 | 0.09090909 | 0 | 0 | 0 | 0 | 0 | 0.3636364 | 0 | 0 | 0 | 0 | 0.3636364 | 0 | 0 | 0.1818182 | 0 | 0 | 0
655 | 1 | 1 | 0 | 0 | C0.05Hf0.25NbTaW0.5 | 423 | 1115 |  |  |  | 36.7 | annealed RHEAs | 0 | 0 | 0.01785714 | 0 | 0 | 0 | 0 | 0 | 0 | 0.08928571 | 0 | 0 | 0 | 0 | 0 | 0.3571429 | 0 | 0 | 0 | 0 | 0.3571429 | 0 | 0 | 0.1785714 | 0 | 0 | 0
656 | 1 | 1 | 0 | 0 | C0.1Hf0.25NbTaW0.5 | 444 | 1194 |  |  |  | 41.1 | annealed RHEAs | 0 | 0 | 0.03508772 | 0 | 0 | 0 | 0 | 0 | 0 | 0.0877193 | 0 | 0 | 0 | 0 | 0 | 0.3508772 | 0 | 0 | 0 | 0 | 0.3508772 | 0 | 0 | 0.1754386 | 0 | 0 | 0
657 | 1 | 1 | 0 | 0 | C0.15Hf0.25NbTaW0.5 | 469 | 1218 |  |  |  | 39.7 | annealed RHEAs | 0 | 0 | 0.05172414 | 0 | 0 | 0 | 0 | 0 | 0 | 0.0862069 | 0 | 0 | 0 | 0 | 0 | 0.3448276 | 0 | 0 | 0 | 0 | 0.3448276 | 0 | 0 | 0.1724138 | 0 | 0 | 0
658 | 1 | 1 | 0 | 0 | C0.2Hf0.25NbTaW0.5 | 488 | 1279 |  |  |  | 31.1 | annealed RHEAs | 0 | 0 | 0.06779661 | 0 | 0 | 0 | 0 | 0 | 0 | 0.08474576 | 0 | 0 | 0 | 0 | 0 | 0.3389831 | 0 | 0 | 0 | 0 | 0.3389831 | 0 | 0 | 0.1694915 | 0 | 0 | 0
659 | 1 | 1 | 0 | 0 | C0.25Hf0.25NbTaW0.5 | 514 | 1337 |  |  |  | 31 | annealed RHEAs | 0 | 0 | 0.08333333 | 0 | 0 | 0 | 0 | 0 | 0 | 0.08333333 | 0 | 0 | 0 | 0 | 0 | 0.3333333 | 0 | 0 | 0 | 0 | 0.3333333 | 0 | 0 | 0.1666667 | 0 | 0 | 0
660 | 1 | 0 | 0 | 0 | CoCrFeNiZr0 |  | 180 | [5 empty] | 0 | 0 | 0 | 0.25 | 0.25 | 0 | 0.25 | 0 | 0 | 0 | 0 | 0 | 0 | 0 | 0 | 0 | 0.25 | 0 | 0 | 0 | 0 | 0 | 0 | 0 | 0 | 0 | 0
661 | 1 | 0 | 0 | 0 | CoCrFeNiZr0.25 |  | 655 |  |  | 2765 | 50 |  | 0 | 0 | 0 | 0.2352941 | 0.2352941 | 0 | 0.2352941 | 0 | 0 | 0 | 0 | 0 | 0 | 0 | 0 | 0 | 0.2352941 | 0 | 0 | 0 | 0 | 0 | 0 | 0 | 0 | 0 | 0.05882353
662 | 1 | 0 | 0 | 0 | CoCrFeNiZr0.5 |  | 1649 |  |  | 2088 | 4.8 |  | 0 | 0 | 0 | 0.2222222 | 0.2222222 | 0 | 0.2222222 | 0 | 0 | 0 | 0 | 0 | 0 | 0 | 0 | 0 | 0.2222222 | 0 | 0 | 0 | 0 | 0 | 0 | 0 | 0 | 0 | 0.1111111
663 | 1 | 0 | 0 | 0 | CoCrFeNiZr1 |  |  |  |  | 1598 | 1.2 |  | 0 | 0 | 0 | 0.2 | 0.2 | 0 | 0.2 | 0 | 0 | 0 | 0 | 0 | 0 | 0 | 0 | 0 | 0.2 | 0 | 0 | 0 | 0 | 0 | 0 | 0 | 0 | 0 | 0.2
664 | 1 | 0 | 0 | 0 | CoCrFeMnNi |  | 290 | 455 | 33.4 |  |  | CDCT for 0 cycles | 0 | 0 | 0 | 0.2 | 0.2 | 0 | 0.2 | 0 | 0 | 0 | 0 | 0 | 0.2 | 0 | 0 | 0 | 0.2 | 0 | 0 | 0 | 0 | 0 | 0 | 0 | 0 | 0 | 0
665 | 1 | 0 | 0 | 0 | CoCrFeMnNi |  | 383 | 565 | 35.9 |  |  | CDCT for 1 cycles | 0 | 0 | 0 | 0.2 | 0.2 | 0 | 0.2 | 0 | 0 | 0 | 0 | 0 | 0.2 | 0 | 0 | 0 | 0.2 | 0 | 0 | 0 | 0 | 0 | 0 | 0 | 0 | 0 | 0
666 | 1 | 0 | 0 | 0 | CoCrFeMnNi |  | 495 | 695 | 41.8 |  |  | CDCT for 2 cycles | 0 | 0 | 0 | 0.2 | 0.2 | 0 | 0.2 | 0 | 0 | 0 | 0 | 0 | 0.2 | 0 | 0 | 0 | 0.2 | 0 | 0 | 0 | 0 | 0 | 0 | 0 | 0 | 0 | 0
667 | 1 | 0 | 0 | 0 | CoCrFeMnNi |  | 580 | 805 | 37.3 |  |  | CDCT for 4 cycles | 0 | 0 | 0 | 0.2 | 0.2 | 0 | 0.2 | 0 | 0 | 0 | 0 | 0 | 0.2 | 0 | 0 | 0 | 0.2 | 0 | 0 | 0 | 0 | 0 | 0 | 0 | 0 | 0 | 0
668 | 1 | 0 | 0 | 0 | CoCrFeMnNi |  | 670 | 895 | 31.5 |  |  | CDCT for 10 cycles | 0 | 0 | 0 | 0.2 | 0.2 | 0 | 0.2 | 0 | 0 | 0 | 0 | 0 | 0.2 | 0 | 0 | 0 | 0.2 | 0 | 0 | 0 | 0 | 0 | 0 | 0 | 0 | 0 | 0
669 | 1 | 1 | 0 | 0 | CoCrFeNiAl0.3 |  | 754 | 876 | 6.8 |  |  | Mechanical mixing + thermomechanical consolidation | 0.06976744 | 0 | 0 | 0.2325581 | 0.2325581 | 0 | 0.2325581 | 0 | 0 | 0 | 0 | 0 | 0 | 0 | 0 | 0 | 0.2325581 | 0 | 0 | 0 | 0 | 0 | 0 | 0 | 0 | 0 | 0
670 | 1 | 1 | 0 | 0 | CoCrFeNiAl0.3 |  | 610 | 887 | 16.7 |  |  | Mechanical mixing + thermomechanical consolidation + homogenization treatment | 0.06976744 | 0 | 0 | 0.2325581 | 0.2325581 | 0 | 0.2325581 | 0 | 0 | 0 | 0 | 0 | 0 | 0 | 0 | 0 | 0.2325581 | 0 | 0 | 0 | 0 | 0 | 0 | 0 | 0 | 0 | 0
671 | 1 | 1 | 0 | 0 | CoCrFeNiAl0.3 |  | 1008 | 1122 | 12.9 |  |  | Mechanical alloying + thermomechanical consolidation | 0.06976744 | 0 | 0 | 0.2325581 | 0.2325581 | 0 | 0.2325581 | 0 | 0 | 0 | 0 | 0 | 0 | 0 | 0 | 0 | 0.2325581 | 0 | 0 | 0 | 0 | 0 | 0 | 0 | 0 | 0 | 0
672 | 1 | 1 | 0 | 0 | CoCrFeNiAl0.3 |  | 950 | 1135 | 17.3 |  |  | Mechanical alloying + thermomechanical consolidation + homogenization treatment | 0.06976744 | 0 | 0 | 0.2325581 | 0.2325581 | 0 | 0.2325581 | 0 | 0 | 0 | 0 | 0 | 0 | 0 | 0 | 0 | 0.2325581 | 0 | 0 | 0 | 0 | 0 | 0 | 0 | 0 | 0 | 0
673 | 0 | 1 | 0 | 0 | NbTiZr |  | 975 |  |  |  |  | As-cast | 0 | 0 | 0 | 0 | 0 | 0 | 0 | 0 | 0 | 0 | 0 | 0 | 0 | 0 | 0 | 0.3333333 | 0 | 0 | 0 | 0 | 0 | 0.3333333 | 0 | 0 | 0 | 0 | 0.3333333
674 | 0 | 1 | 0 | 0 | NbTiZrV |  | 1110 |  |  |  |  | As-cast | 0 | 0 | 0 | 0 | 0 | 0 | 0 | 0 | 0 | 0 | 0 | 0 | 0 | 0 | 0 | 0.25 | 0 | 0 | 0 | 0 | 0 | 0.25 | 0.25 | 0 | 0 | 0 | 0.25
675 | 0 | 1 | 0 | 0 | TiZrNbTa |  | 957 |  |  |  |  | As-cast | 0 | 0 | 0 | 0 | 0 | 0 | 0 | 0 | 0 | 0 | 0 | 0 | 0 | 0 | 0 | 0.25 | 0 | 0 | 0 | 0 | 0.25 | 0.25 | 0 | 0 | 0 | 0 | 0.25
676 | 0 | 1 | 0 | 0 | TiZrNbTa |  | 1220 |  |  |  |  | As-homogenized | 0 | 0 | 0 | 0 | 0 | 0 | 0 | 0 | 0 | 0 | 0 | 0 | 0 | 0 | 0 | 0.25 | 0 | 0 | 0 | 0 | 0.25 | 0.25 | 0 | 0 | 0 | 0 | 0.25
677 | 0 | 1 | 0 | 0 | TiZrNbTa |  | 1100 |  |  |  |  | As-cast | 0 | 0 | 0 | 0 | 0 | 0 | 0 | 0 | 0 | 0 | 0 | 0 | 0 | 0 | 0 | 0.25 | 0 | 0 | 0 | 0 | 0.25 | 0.25 | 0 | 0 | 0 | 0 | 0.25
678 | 0 | 1 | 0 | 0 | TiZrNbTa |  | 940 |  |  |  |  | As-cast | 0 | 0 | 0 | 0 | 0 | 0 | 0 | 0 | 0 | 0 | 0 | 0 | 0 | 0 | 0 | 0.25 | 0 | 0 | 0 | 0 | 0.25 | 0.25 | 0 | 0 | 0 | 0 | 0.25
679 | 0 | 1 | 0 | 0 | TiZrNbTa |  | 905 |  |  |  |  | welded | 0 | 0 | 0 | 0 | 0 | 0 | 0 | 0 | 0 | 0 | 0 | 0 | 0 | 0 | 0 | 0.25 | 0 | 0 | 0 | 0 | 0.25 | 0.25 | 0 | 0 | 0 | 0 | 0.25
680 | 0 | 0 | 0 | 0 | CrMnFeCoNi | 526 |  | 1055 |  |  | 6.3 | MA+SPS | 0 | 0 | 0 | 0.2 | 0.2 | 0 | 0.2 | 0 | 0 | 0 | 0 | 0 | 0.2 | 0 | 0 | 0 | 0.2 | 0 | 0 | 0 | 0 | 0 | 0 | 0 | 0 | 0 | 0
681 | 0 | 0 | 0 | 0 | CrMnFeCoNi | 699 |  |  |  | 2000 | 0.5 | MA +HIP | 0 | 0 | 0 | 0.2 | 0.2 | 0 | 0.2 | 0 | 0 | 0 | 0 | 0 | 0.2 | 0 | 0 | 0 | 0.2 | 0 | 0 | 0 | 0 | 0 | 0 | 0 | 0 | 0 | 0
682 | 0 | 0 | 0 | 0 | CrMnFeCoNi | 625 |  |  |  | 1907 | 11.16 | MA C871SPS | 0 | 0 | 0 | 0.2 | 0.2 | 0 | 0.2 | 0 | 0 | 0 | 0 | 0 | 0.2 | 0 | 0 | 0 | 0.2 | 0 | 0 | 0 | 0 | 0 | 0 | 0 | 0 | 0 | 0
683 | 0 | 0 | 0 | 0 | Ni1.5Co1.5CrFeTi0.5 | 442 | 1308 | 1384 |  |  | 4.01 | MA + SPS | 0 | 0 | 0 | 0.2727273 | 0.1818182 | 0 | 0.1818182 | 0 | 0 | 0 | 0 | 0 | 0 | 0 | 0 | 0 | 0.2727273 | 0 | 0 | 0 | 0 | 0.09090909 | 0 | 0 | 0 | 0 | 0
684 | 0 | 0 | 0 | 0 | Al0.5CoCrCuFeNi | 399 | 1292 | 1406 |  |  | 6 | Arc Melting | 0.09090909 | 0 | 0 | 0.1818182 | 0.1818182 | 0.1818182 | 0.1818182 | 0 | 0 | 0 | 0 | 0 | 0 | 0 | 0 | 0 | 0.1818182 | 0 | 0 | 0 | 0 | 0 | 0 | 0 | 0 | 0 | 0
685 | 0 | 0 | 0 | 0 | Al0.25CoCrFeNi | 401.3 | 691 | 736 |  |  | 12.5 | Arc Melting | 0.05882353 | 0 | 0 | 0.2352941 | 0.2352941 | 0 | 0.2352941 | 0 | 0 | 0 | 0 | 0 | 0 | 0 | 0 | 0 | 0.2352941 | 0 | 0 | 0 | 0 | 0 | 0 | 0 | 0 | 0 | 0
686 | 0 | 0 | 0 | 0 | FeNiCrCo0.3Al0.7 | 624 |  |  |  | 2635 | 8.12 | MA +SPS | 0.175 | 0 | 0 | 0.075 | 0.25 | 0 | 0.25 | 0 | 0 | 0 | 0 | 0 | 0 | 0 | 0 | 0 | 0.25 | 0 | 0 | 0 | 0 | 0 | 0 | 0 | 0 | 0 | 0
687 | 0 | 0 | 0 | 0 | FeNiCrCoAl |  |  |  |  | 2004.23 | 32.7 | Arc Melting | 0.2 | 0 | 0 | 0.2 | 0.2 | 0 | 0.2 | 0 | 0 | 0 | 0 | 0 | 0 | 0 | 0 | 0 | 0.2 | 0 | 0 | 0 | 0 | 0 | 0 | 0 | 0 | 0 | 0
688 | 0 | 0 | 0 | 0 | FeCoCrNi |  | 359 | 712.5 |  |  | 56 | PM | 0 | 0 | 0 | 0.25 | 0.25 | 0 | 0.25 | 0 | 0 | 0 | 0 | 0 | 0 | 0 | 0 | 0 | 0.25 | 0 | 0 | 0 | 0 | 0 | 0 | 0 | 0 | 0 | 0
689 | 0 | 0 | 0 | 0 | CoNiFeAl0.4Ti0.6Cr0.5 | 1551 | 336.2 | 362 |  |  | 8.4 | MA +SPS | 0.08888889 | 0 | 0 | 0.2222222 | 0.1111111 | 0 | 0.2222222 | 0 | 0 | 0 | 0 | 0 | 0 | 0 | 0 | 0 | 0.2222222 | 0 | 0 | 0 | 0 | 0.1333333 | 0 | 0 | 0 | 0 | 0
690 | 0 | 0 | 0 | 0 | CoCrFeMnNieC |  | 527 | 1616 |  |  | 1.84 | Arc Melting | 0 | 0 | 0.1666667 | 0.1666667 | 0.1666667 | 0 | 0.1666667 | 0 | 0 | 0 | 0 | 0 | 0.1666667 | 0 | 0 | 0 | 0.1666667 | 0 | 0 | 0 | 0 | 0 | 0 | 0 | 0 | 0 | 0
691 | 0 | 0 | 0 | 0 | FeCoCrNiMnAl0 | 415 |  |  |  | 2026 | 20.3 | MA +SPS | 0 | 0 | 0 | 0.2 | 0.2 | 0 | 0.2 | 0 | 0 | 0 | 0 | 0 | 0.2 | 0 | 0 | 0 | 0.2 | 0 | 0 | 0 | 0 | 0 | 0 | 0 | 0 | 0 | 0
692 | 0 | 0 | 0 | 0 | FeCoCrNiMnAl0.1 | 432 |  |  |  | 2086 | 12.6 |  | 0.01960784 | 0 | 0 | 0.1960784 | 0.1960784 | 0 | 0.1960784 | 0 | 0 | 0 | 0 | 0 | 0.1960784 | 0 | 0 | 0 | 0.1960784 | 0 | 0 | 0 | 0 | 0 | 0 | 0 | 0 | 0 | 0
693 | 0 | 0 | 0 | 0 | FeCoCrNiMnAl0.3 | 511 |  |  |  | 2341 | 4.9 |  | 0.05660377 | 0 | 0 | 0.1886792 | 0.1886792 | 0 | 0.1886792 | 0 | 0 | 0 | 0 | 0 | 0.1886792 | 0 | 0 | 0 | 0.1886792 | 0 | 0 | 0 | 0 | 0 | 0 | 0 | 0 | 0 | 0
694 | 0 | 0 | 0 | 0 | FeCoCrNiMnAl0.5 | 553 |  |  |  | 2376 | 3.8 |  | 0.09090909 | 0 | 0 | 0.1818182 | 0.1818182 | 0 | 0.1818182 | 0 | 0 | 0 | 0 | 0 | 0.1818182 | 0 | 0 | 0 | 0.1818182 | 0 | 0 | 0 | 0 | 0 | 0 | 0 | 0 | 0 | 0
695 | 0 | 0 | 0 | 0 | FeCoCrNiMnAl0.7 | 622 |  |  |  | 2552 | 1.69 |  | 0.122807 | 0 | 0 | 0.1754386 | 0.1754386 | 0 | 0.1754386 | 0 | 0 | 0 | 0 | 0 | 0.1754386 | 0 | 0 | 0 | 0.1754386 | 0 | 0 | 0 | 0 | 0 | 0 | 0 | 0 | 0 | 0
696 | 0 | 0 | 0 | 0 | Al0.5CoCrFeMo0.3Ni | 571 | 1091 | 2117 |  |  | 18 | Arc Melting | 0.1041667 | 0 | 0 | 0.2083333 | 0.2083333 | 0 | 0.2083333 | 0 | 0 | 0 | 0 | 0 | 0 | 0.0625 | 0 | 0 | 0.2083333 | 0 | 0 | 0 | 0 | 0 | 0 | 0 | 0 | 0 | 0
697 | 0 | 0 | 0 | 0 | FeCoNiCrMnAl | 377.6 |  | 1011 |  |  |  | MA +SPS | 0.1666667 | 0 | 0 | 0.1666667 | 0.1666667 | 0 | 0.1666667 | 0 | 0 | 0 | 0 | 0 | 0.1666667 | 0 | 0 | 0 | 0.1666667 | 0 | 0 | 0 | 0 | 0 | 0 | 0 | 0 | 0 | 0
698 | 0 | 0 | 0 | 0 | Nb25Mo25Ta25W25 | 795.9 |  |  |  | 3016 | 16.8 | MA +SPS | 0 | 0 | 0 | 0 | 0 | 0 | 0 | 0 | 0 | 0 | 0 | 0 | 0 | 0.25 | 0 | 0.25 | 0 | 0 | 0 | 0 | 0.25 | 0 | 0 | 0.25 | 0 | 0 | 0
699 | 0 | 0 | 0 | 0 | Ti28Nb23Mo23Ta23W23 | 750 |  |  |  | 3340 | 26.3 | MA +SPS | 0 | 0 | 0 | 0 | 0 | 0 | 0 | 0 | 0 | 0 | 0 | 0 | 0 | 0.1916667 | 0 | 0.1916667 | 0 | 0 | 0 | 0 | 0.1916667 | 0.2333333 | 0 | 0.1916667 | 0 | 0 | 0
700 | 0 | 0 | 0 | 0 | Nb25Mo25Ta25W25 | 455 |  |  |  | 1211 | 2.6 | VAM | 0 | 0 | 0 | 0 | 0 | 0 | 0 | 0 | 0 | 0 | 0 | 0 | 0 | 0.25 | 0 | 0.25 | 0 | 0 | 0 | 0 | 0.25 | 0 | 0 | 0.25 | 0 | 0 | 0
701 | 1 | 0 | 0 | 0 | CrFeNiCuCo | 407.8719282 | [6 empty] | 0 | 0 | 0 | 0.2 | 0.2 | 0.2 | 0.2 | 0 | 0 | 0 | 0 | 0 | 0 | 0 | 0 | 0 | 0.2 | 0 | 0 | 0 | 0 | 0 | 0 | 0 | 0 | 0 | 0
702 | 1 | 1 | 0 | 0 | CrFeNiCuCoAl | 509.8399103 | [6 empty] | 0.1666667 | 0 | 0 | 0.1666667 | 0.1666667 | 0.1666667 | 0.1666667 | 0 | 0 | 0 | 0 | 0 | 0 | 0 | 0 | 0 | 0.1666667 | 0 | 0 | 0 | 0 | 0 | 0 | 0 | 0 | 0 | 0
703 | 1 | 1 | 0 | 0 | CrFeNiCuCoAl0.5 | 305.9039462 | [6 empty] | 0.09090909 | 0 | 0 | 0.1818182 | 0.1818182 | 0.1818182 | 0.1818182 | 0 | 0 | 0 | 0 | 0 | 0 | 0 | 0 | 0 | 0.1818182 | 0 | 0 | 0 | 0 | 0 | 0 | 0 | 0 | 0 | 0
704 | 1 | 1 | 0 | 0 | CrFeNiCuCoAl2 | 815.7438564 | [6 empty] | 0.2857143 | 0 | 0 | 0.1428571 | 0.1428571 | 0.1428571 | 0.1428571 | 0 | 0 | 0 | 0 | 0 | 0 | 0 | 0 | 0 | 0.1428571 | 0 | 0 | 0 | 0 | 0 | 0 | 0 | 0 | 0 | 0
705 | 0 | 1 | 0 | 0 | CrFeNiCuCoAl3 | 713.7758744 | [6 empty] | 0.375 | 0 | 0 | 0.125 | 0.125 | 0.125 | 0.125 | 0 | 0 | 0 | 0 | 0 | 0 | 0 | 0 | 0 | 0.125 | 0 | 0 | 0 | 0 | 0 | 0 | 0 | 0 | 0 | 0
706 | 0 | 1 | 0 | 0 | AlCoCrFeNi |  |  |  |  | 1390 | 29.8 | compression with a strain rate of 1×10-3 /s | 0.2 | 0 | 0 | 0.2 | 0.2 | 0 | 0.2 | 0 | 0 | 0 | 0 | 0 | 0 | 0 | 0 | 0 | 0.2 | 0 | 0 | 0 | 0 | 0 | 0 | 0 | 0 | 0 | 0
707 | 0 | 1 | 0 | 0 | AlCoCrFeNiTi0.2 |  |  |  |  | 1710 | 23.5 | compression with a strain rate of 1×10-3 /s | 0.1923077 | 0 | 0 | 0.1923077 | 0.1923077 | 0 | 0.1923077 | 0 | 0 | 0 | 0 | 0 | 0 | 0 | 0 | 0 | 0.1923077 | 0 | 0 | 0 | 0 | 0.03846154 | 0 | 0 | 0 | 0 | 0
708 | 0 | 1 | 0 | 0 | AlCoCrFeNiTi0.4 |  |  |  |  | 1970 | 24 | compression with a strain rate of 1×10-3 /s | 0.1851852 | 0 | 0 | 0.1851852 | 0.1851852 | 0 | 0.1851852 | 0 | 0 | 0 | 0 | 0 | 0 | 0 | 0 | 0 | 0.1851852 | 0 | 0 | 0 | 0 | 0.07407407 | 0 | 0 | 0 | 0 | 0
709 | 0 | 0 | 0 | 1 | TiZrHfNiCu |  |  |  |  | 1924 | 0.39 | room temperature under compressive mode at a strain rate of 1×10-3/s | 0 | 0 | 0 | 0 | 0 | 0.2 | 0 | 0 | 0 | 0.2 | 0 | 0 | 0 | 0 | 0 | 0 | 0.2 | 0 | 0 | 0 | 0 | 0.2 | 0 | 0 | 0 | 0 | 0.2
710 | 0 | 1 | 0 | 1 | TiZrHfNiCuCo |  |  |  |  | 2091 | 2.26 | room temperature under compressive mode at a strain rate of 1×10-3/s | 0 | 0 | 0 | 0.1666667 | 0 | 0.1666667 | 0 | 0 | 0 | 0.1666667 | 0 | 0 | 0 | 0 | 0 | 0 | 0.1666667 | 0 | 0 | 0 | 0 | 0.1666667 | 0 | 0 | 0 | 0 | 0.1666667
711 | 0 | 1 | 0 | 1 | TiZrHfNiCuNb |  |  |  |  | 1646 | 2.47 | room temperature under compressive mode at a strain rate of 1×10-3/s | 0 | 0 | 0 | 0 | 0 | 0.1666667 | 0 | 0 | 0 | 0.1666667 | 0 | 0 | 0 | 0 | 0 | 0.1666667 | 0.1666667 | 0 | 0 | 0 | 0 | 0.1666667 | 0 | 0 | 0 | 0 | 0.1666667
712 | 1 | 0 | 0 | 0 | C0 Fe40.4Ni11.3Mn34.8Al7.5Cr6 |  | 159 | 535 | 40.8 |  |  |  | 0.075 | 0 | 0 | 0 | 0.06 | 0 | 0.404 | 0 | 0 | 0 | 0 | 0 | 0.348 | 0 | 0 | 0 | 0.113 | 0 | 0 | 0 | 0 | 0 | 0 | 0 | 0 | 0 | 0
713 | 1 | 0 | 0 | 0 | C0.07Fe40.4Ni11.3Mn34.8Al7.5Cr7 |  | 171 | 674 | 51.6 |  |  |  | 0.074206 | 0 | 0.0006925893 | 0 | 0.06925893 | 0 | 0.399723 | 0 | 0 | 0 | 0 | 0 | 0.3443158 | 0 | 0 | 0 | 0.1118037 | 0 | 0 | 0 | 0 | 0 | 0 | 0 | 0 | 0 | 0
714 | 1 | 0 | 0 | 0 | C0.16Fe40.4Ni11.3Mn34.8Al7.5Cr8 |  | 181 | 713 | 52.2 |  |  |  | 0.07341425 | 0 | 0.001566171 | 0 | 0.07830854 | 0 | 0.3954581 | 0 | 0 | 0 | 0 | 0 | 0.3406421 | 0 | 0 | 0 | 0.1106108 | 0 | 0 | 0 | 0 | 0 | 0 | 0 | 0 | 0 | 0
715 | 1 | 0 | 0 | 0 | C0.30Fe40.4Ni11.3Mn34.8Al7.5Cr9 |  | 208 | 762 | 48.2 |  |  |  | 0.07260407 | 0 | 0.002904163 | 0 | 0.08712488 | 0 | 0.3910939 | 0 | 0 | 0 | 0 | 0 | 0.3368829 | 0 | 0 | 0 | 0.1093901 | 0 | 0 | 0 | 0 | 0 | 0 | 0 | 0 | 0 | 0
716 | 1 | 0 | 0 | 0 | C0.55Fe40.4Ni11.3Mn34.8Al7.5Cr10 |  | 274 | 960 | 52.3 |  |  |  | 0.07173601 | 0 | 0.005260641 | 0 | 0.09564802 | 0 | 0.386418 | 0 | 0 | 0 | 0 | 0 | 0.3328551 | 0 | 0 | 0 | 0.1080823 | 0 | 0 | 0 | 0 | 0 | 0 | 0 | 0 | 0 | 0
717 | 1 | 0 | 0 | 0 | C1.10Fe40.4Ni11.3Mn34.8Al7.5Cr11 |  | 355 | 1174 | 49.5 |  |  |  | 0.07068803 | 0 | 0.01036758 | 0 | 0.1036758 | 0 | 0.3807729 | 0 | 0 | 0 | 0 | 0 | 0.3279925 | 0 | 0 | 0 | 0.1065033 | 0 | 0 | 0 | 0 | 0 | 0 | 0 | 0 | 0 | 0
718 | 1 | 0 | 0 | 0 | Al20Ti20Ni20Cu20Fe20 | 449 |  |  |  | 1247 | 4.3 | 1173K annealing | 0.2 | 0 | 0 | 0 | 0 | 0.2 | 0.2 | 0 | 0 | 0 | 0 | 0 | 0 | 0 | 0 | 0 | 0.2 | 0 | 0 | 0 | 0 | 0.2 | 0 | 0 | 0 | 0 | 0
719 | 1 | 0 | 0 | 0 | Al20Ti20Ni20Cu20Fe20 | 365 |  |  |  | 1670 | 5.8 | 773K annealing | 0.2 | 0 | 0 | 0 | 0 | 0.2 | 0.2 | 0 | 0 | 0 | 0 | 0 | 0 | 0 | 0 | 0 | 0.2 | 0 | 0 | 0 | 0 | 0.2 | 0 | 0 | 0 | 0 | 0
720 | 1 | 0 | 0 | 0 | Al20Ti20Ni20Cu20Fe20 | 516 |  |  |  | 1617 | 8.2 | 298K annealing | 0.2 | 0 | 0 | 0 | 0 | 0.2 | 0.2 | 0 | 0 | 0 | 0 | 0 | 0 | 0 | 0 | 0 | 0.2 | 0 | 0 | 0 | 0 | 0.2 | 0 | 0 | 0 | 0 | 0
721 | 1 | 0 | 0 | 0 | Al22.5Ti22.5Ni20Cu20Fe15 | 434 |  |  |  | 1210 | 1.8 | 773K annealing | 0.225 | 0 | 0 | 0 | 0 | 0.2 | 0.15 | 0 | 0 | 0 | 0 | 0 | 0 | 0 | 0 | 0 | 0.2 | 0 | 0 | 0 | 0 | 0.225 | 0 | 0 | 0 | 0 | 0
722 | 1 | 0 | 0 | 0 | Al22.5Ti22.5Ni20Cu20Fe15 | 516 |  |  |  | 1326 | 6.6 | 298K annealing | 0.225 | 0 | 0 | 0 | 0 | 0.2 | 0.15 | 0 | 0 | 0 | 0 | 0 | 0 | 0 | 0 | 0 | 0.2 | 0 | 0 | 0 | 0 | 0.225 | 0 | 0 | 0 | 0 | 0
723 | 1 | 0 | 0 | 0 | Al22.5Ti22.5Ni20Cu20Fe15 | 575 |  |  |  | 1490 | 8.5 | 973K annealing | 0.225 | 0 | 0 | 0 | 0 | 0.2 | 0.15 | 0 | 0 | 0 | 0 | 0 | 0 | 0 | 0 | 0 | 0.2 | 0 | 0 | 0 | 0 | 0.225 | 0 | 0 | 0 | 0 | 0
724 | 1 | 0 | 0 | 0 | Al22.5Ti22.5Ni20Cu20Fe15 | 370 |  |  |  | 1335 | 8.8 | 1173K annealing | 0.225 | 0 | 0 | 0 | 0 | 0.2 | 0.15 | 0 | 0 | 0 | 0 | 0 | 0 | 0 | 0 | 0 | 0.2 | 0 | 0 | 0 | 0 | 0.225 | 0 | 0 | 0 | 0 | 0
725 | 1 | 0 | 0 | 0 | Al25Ti25Ni25Cu25 | 521 |  |  |  | 498 | 0.67 | 773K annealing | 0.25 | 0 | 0 | 0 | 0 | 0.25 | 0 | 0 | 0 | 0 | 0 | 0 | 0 | 0 | 0 | 0 | 0.25 | 0 | 0 | 0 | 0 | 0.25 | 0 | 0 | 0 | 0 | 0
726 | 1 | 0 | 0 | 0 | Al25Ti25Ni25Cu25 | 537 |  |  |  | 536 | 0.85 | 298K annealing | 0.25 | 0 | 0 | 0 | 0 | 0.25 | 0 | 0 | 0 | 0 | 0 | 0 | 0 | 0 | 0 | 0 | 0.25 | 0 | 0 | 0 | 0 | 0.25 | 0 | 0 | 0 | 0 | 0
727 | 1 | 0 | 0 | 0 | Al25Ti25Ni25Cu25 | 518 |  |  |  | 870 | 0.96 | 973K annealing | 0.25 | 0 | 0 | 0 | 0 | 0.25 | 0 | 0 | 0 | 0 | 0 | 0 | 0 | 0 | 0 | 0 | 0.25 | 0 | 0 | 0 | 0 | 0.25 | 0 | 0 | 0 | 0 | 0
728 | 1 | 0 | 0 | 0 | Al25Ti25Ni25Cu25 | 416 |  |  |  | 1263 | 1.2 | 1173K annealing | 0.25 | 0 | 0 | 0 | 0 | 0.25 | 0 | 0 | 0 | 0 | 0 | 0 | 0 | 0 | 0 | 0 | 0.25 | 0 | 0 | 0 | 0 | 0.25 | 0 | 0 | 0 | 0 | 0
729 | 1 | 0 | 0 | 0 | Al20Ti20Ni20Cu20Fe20 | 544 |  |  |  | 1569 | 13.5 | 973K annealing | 0.2 | 0 | 0 | 0 | 0 | 0.2 | 0.2 | 0 | 0 | 0 | 0 | 0 | 0 | 0 | 0 | 0 | 0.2 | 0 | 0 | 0 | 0 | 0.2 | 0 | 0 | 0 | 0 | 0
730 | 1 | 1 | 0 | 0 | Co85Cr85Fe85Al85Ni15 | 615 | [6 empty] | 0.2394366 | 0 | 0 | 0.2394366 | 0.2394366 | 0 | 0.2394366 | 0 | 0 | 0 | 0 | 0 | 0 | 0 | 0 | 0 | 0.04225352 | 0 | 0 | 0 | 0 | 0 | 0 | 0 | 0 | 0 | 0
731 | 1 | 1 | 0 | 0 | Co90Cr90Fe90Al90Ni10 | 610 | [6 empty] | 0.2432432 | 0 | 0 | 0.2432432 | 0.2432432 | 0 | 0.2432432 | 0 | 0 | 0 | 0 | 0 | 0 | 0 | 0 | 0 | 0.02702703 | 0 | 0 | 0 | 0 | 0 | 0 | 0 | 0 | 0 | 0
732 | 1 | 1 | 0 | 0 | Co90Cr90Fe90Mn90Ni10 | 153 | 246 | 450 | 18.2 |  |  |  | 0 | 0 | 0 | 0.2432432 | 0.2432432 | 0 | 0.2432432 | 0 | 0 | 0 | 0 | 0 | 0.2432432 | 0 | 0 | 0 | 0.02702703 | 0 | 0 | 0 | 0 | 0 | 0 | 0 | 0 | 0 | 0
733 | 1 | 1 | 0 | 0 | CoCrFeAlNi | 226 |  | 600 | 40 |  |  |  | 0.2 | 0 | 0 | 0.2 | 0.2 | 0 | 0.2 | 0 | 0 | 0 | 0 | 0 | 0 | 0 | 0 | 0 | 0.2 | 0 | 0 | 0 | 0 | 0 | 0 | 0 | 0 | 0 | 0
734 | 1 | 1 | 0 | 0 | CoCrFeAlNi1.5 |  | 795 | 1150 | 3.1 |  |  |  | 0.1818182 | 0 | 0 | 0.1818182 | 0.1818182 | 0 | 0.1818182 | 0 | 0 | 0 | 0 | 0 | 0 | 0 | 0 | 0 | 0.2727273 | 0 | 0 | 0 | 0 | 0 | 0 | 0 | 0 | 0 | 0
735 | 1 | 1 | 0 | 0 | CoCrFeAlNi2 |  | 680 | 1130 | 21.2 |  |  |  | 0.1666667 | 0 | 0 | 0.1666667 | 0.1666667 | 0 | 0.1666667 | 0 | 0 | 0 | 0 | 0 | 0 | 0 | 0 | 0 | 0.3333333 | 0 | 0 | 0 | 0 | 0 | 0 | 0 | 0 | 0 | 0
736 | 1 | 1 | 0 | 0 | CoCrFeAlNi2.5 |  | 470 | 900 | 25.3 |  |  |  | 0.1538462 | 0 | 0 | 0.1538462 | 0.1538462 | 0 | 0.1538462 | 0 | 0 | 0 | 0 | 0 | 0 | 0 | 0 | 0 | 0.3846154 | 0 | 0 | 0 | 0 | 0 | 0 | 0 | 0 | 0 | 0
737 | 1 | 1 | 0 | 0 | CoCrFeAlNi3 |  | 387 | 810 | 31.2 |  |  |  | 0.1428571 | 0 | 0 | 0.1428571 | 0.1428571 | 0 | 0.1428571 | 0 | 0 | 0 | 0 | 0 | 0 | 0 | 0 | 0 | 0.4285714 | 0 | 0 | 0 | 0 | 0 | 0 | 0 | 0 | 0 | 0
738 | 1 | 1 | 0 | 0 | CoCrFeAlNi4 |  | 312 | 660 | 39 |  |  |  | 0.125 | 0 | 0 | 0.125 | 0.125 | 0 | 0.125 | 0 | 0 | 0 | 0 | 0 | 0 | 0 | 0 | 0 | 0.5 | 0 | 0 | 0 | 0 | 0 | 0 | 0 | 0 | 0 | 0
739 | 1 | 1 | 0 | 0 | CoCrFeMn | 528 | 338 | 795 | 4.3 |  |  |  | 0 | 0 | 0 | 0.25 | 0.25 | 0 | 0.25 | 0 | 0 | 0 | 0 | 0 | 0.25 | 0 | 0 | 0 | 0 | 0 | 0 | 0 | 0 | 0 | 0 | 0 | 0 | 0 | 0
740 | 1 | 1 | 0 | 0 | CoCrFeMnNi |  | 245 | 530 | 49.1 |  |  |  | 0 | 0 | 0 | 0.2 | 0.2 | 0 | 0.2 | 0 | 0 | 0 | 0 | 0 | 0.2 | 0 | 0 | 0 | 0.2 | 0 | 0 | 0 | 0 | 0 | 0 | 0 | 0 | 0 | 0
741 | 1 | 0 | 0 | 0 | Al0.3CoCrFeNi | 82.2 | [5 empty] | 1173 K annealing, dwell time 5s | 0.06976744 | 0 | 0 | 0.2325581 | 0.2325581 | 0 | 0.2325581 | 0 | 0 | 0 | 0 | 0 | 0 | 0 | 0 | 0 | 0.2325581 | 0 | 0 | 0 | 0 | 0 | 0 | 0 | 0 | 0 | 0
742 | 1 | 0 | 0 | 0 | Al0.3CoCrFeNi | 86 | [5 empty] | 1073 K annealing, dwell time 5s | 0.06976744 | 0 | 0 | 0.2325581 | 0.2325581 | 0 | 0.2325581 | 0 | 0 | 0 | 0 | 0 | 0 | 0 | 0 | 0 | 0.2325581 | 0 | 0 | 0 | 0 | 0 | 0 | 0 | 0 | 0 | 0
743 | 1 | 0 | 0 | 0 | Al0.3CoCrFeNi | 87.2 | [5 empty] | 973 K annealing, dwell time 5s | 0.06976744 | 0 | 0 | 0.2325581 | 0.2325581 | 0 | 0.2325581 | 0 | 0 | 0 | 0 | 0 | 0 | 0 | 0 | 0 | 0.2325581 | 0 | 0 | 0 | 0 | 0 | 0 | 0 | 0 | 0 | 0
744 | 1 | 0 | 0 | 0 | Al0.3CoCrFeNi | 93.2 | [5 empty] | 873 K annealing, dwell time 5s | 0.06976744 | 0 | 0 | 0.2325581 | 0.2325581 | 0 | 0.2325581 | 0 | 0 | 0 | 0 | 0 | 0 | 0 | 0 | 0 | 0.2325581 | 0 | 0 | 0 | 0 | 0 | 0 | 0 | 0 | 0 | 0
745 | 1 | 0 | 0 | 0 | Al0.3CoCrFeNi | 97 | [5 empty] | 773 K annealing, dwell time 5s | 0.06976744 | 0 | 0 | 0.2325581 | 0.2325581 | 0 | 0.2325581 | 0 | 0 | 0 | 0 | 0 | 0 | 0 | 0 | 0 | 0.2325581 | 0 | 0 | 0 | 0 | 0 | 0 | 0 | 0 | 0 | 0
746 | 1 | 0 | 0 | 0 | Al0.3CoCrFeNi | 82.2 | [5 empty] | 1173 K annealing, dwell time 15s | 0.06976744 | 0 | 0 | 0.2325581 | 0.2325581 | 0 | 0.2325581 | 0 | 0 | 0 | 0 | 0 | 0 | 0 | 0 | 0 | 0.2325581 | 0 | 0 | 0 | 0 | 0 | 0 | 0 | 0 | 0 | 0
747 | 1 | 0 | 0 | 0 | Al0.3CoCrFeNi | 84.8 | [5 empty] | 1073 K annealing, dwell time 15s | 0.06976744 | 0 | 0 | 0.2325581 | 0.2325581 | 0 | 0.2325581 | 0 | 0 | 0 | 0 | 0 | 0 | 0 | 0 | 0 | 0.2325581 | 0 | 0 | 0 | 0 | 0 | 0 | 0 | 0 | 0 | 0
748 | 1 | 0 | 0 | 0 | Al0.3CoCrFeNi | 88 | [5 empty] | 973 K annealing, dwell time 15s | 0.06976744 | 0 | 0 | 0.2325581 | 0.2325581 | 0 | 0.2325581 | 0 | 0 | 0 | 0 | 0 | 0 | 0 | 0 | 0 | 0.2325581 | 0 | 0 | 0 | 0 | 0 | 0 | 0 | 0 | 0 | 0
749 | 1 | 0 | 0 | 0 | Al0.3CoCrFeNi | 92 | [5 empty] | 873 K annealing, dwell time 15s | 0.06976744 | 0 | 0 | 0.2325581 | 0.2325581 | 0 | 0.2325581 | 0 | 0 | 0 | 0 | 0 | 0 | 0 | 0 | 0 | 0.2325581 | 0 | 0 | 0 | 0 | 0 | 0 | 0 | 0 | 0 | 0
750 | 1 | 0 | 0 | 0 | Al0.3CoCrFeNi | 97.5 | [5 empty] | 773 K annealing, dwell time 15s | 0.06976744 | 0 | 0 | 0.2325581 | 0.2325581 | 0 | 0.2325581 | 0 | 0 | 0 | 0 | 0 | 0 | 0 | 0 | 0 | 0.2325581 | 0 | 0 | 0 | 0 | 0 | 0 | 0 | 0 | 0 | 0
751 | 1 | 0 | 0 | 0 | Al0.3CoCrFeNi | 82.2 | [5 empty] | 1173 K annealing, dwell time 30s | 0.06976744 | 0 | 0 | 0.2325581 | 0.2325581 | 0 | 0.2325581 | 0 | 0 | 0 | 0 | 0 | 0 | 0 | 0 | 0 | 0.2325581 | 0 | 0 | 0 | 0 | 0 | 0 | 0 | 0 | 0 | 0
752 | 1 | 0 | 0 | 0 | Al0.3CoCrFeNi | 85.2 | [5 empty] | 1073 K annealing, dwell time 30s | 0.06976744 | 0 | 0 | 0.2325581 | 0.2325581 | 0 | 0.2325581 | 0 | 0 | 0 | 0 | 0 | 0 | 0 | 0 | 0 | 0.2325581 | 0 | 0 | 0 | 0 | 0 | 0 | 0 | 0 | 0 | 0
753 | 1 | 0 | 0 | 0 | Al0.3CoCrFeNi | 87.5 | [5 empty] | 973 K annealing, dwell time 30s | 0.06976744 | 0 | 0 | 0.2325581 | 0.2325581 | 0 | 0.2325581 | 0 | 0 | 0 | 0 | 0 | 0 | 0 | 0 | 0 | 0.2325581 | 0 | 0 | 0 | 0 | 0 | 0 | 0 | 0 | 0 | 0
754 | 1 | 0 | 0 | 0 | Al0.3CoCrFeNi | 93 | [5 empty] | 873 K annealing, dwell time 30s | 0.06976744 | 0 | 0 | 0.2325581 | 0.2325581 | 0 | 0.2325581 | 0 | 0 | 0 | 0 | 0 | 0 | 0 | 0 | 0 | 0.2325581 | 0 | 0 | 0 | 0 | 0 | 0 | 0 | 0 | 0 | 0
755 | 1 | 0 | 0 | 0 | Al0.3CoCrFeNi | 98.5 | [5 empty] | 773 K annealing, dwell time 30s | 0.06976744 | 0 | 0 | 0.2325581 | 0.2325581 | 0 | 0.2325581 | 0 | 0 | 0 | 0 | 0 | 0 | 0 | 0 | 0 | 0.2325581 | 0 | 0 | 0 | 0 | 0 | 0 | 0 | 0 | 0 | 0
756 | 1 | 1 | 0 | 0 | Al0.5CoCrFeNi | 181 | [5 empty] | 1173 K annealing, dwell time 5s | 0.1111111 | 0 | 0 | 0.2222222 | 0.2222222 | 0 | 0.2222222 | 0 | 0 | 0 | 0 | 0 | 0 | 0 | 0 | 0 | 0.2222222 | 0 | 0 | 0 | 0 | 0 | 0 | 0 | 0 | 0 | 0
757 | 1 | 1 | 0 | 0 | Al0.5CoCrFeNi | 189 | [5 empty] | 1073 K annealing, dwell time 5s | 0.1111111 | 0 | 0 | 0.2222222 | 0.2222222 | 0 | 0.2222222 | 0 | 0 | 0 | 0 | 0 | 0 | 0 | 0 | 0 | 0.2222222 | 0 | 0 | 0 | 0 | 0 | 0 | 0 | 0 | 0 | 0
758 | 1 | 1 | 0 | 0 | Al0.5CoCrFeNi | 162 | [5 empty] | 973 K annealing, dwell time 5s | 0.1111111 | 0 | 0 | 0.2222222 | 0.2222222 | 0 | 0.2222222 | 0 | 0 | 0 | 0 | 0 | 0 | 0 | 0 | 0 | 0.2222222 | 0 | 0 | 0 | 0 | 0 | 0 | 0 | 0 | 0 | 0
759 | 1 | 1 | 0 | 0 | Al0.5CoCrFeNi | 169 | [5 empty] | 873 K annealing, dwell time 5s | 0.1111111 | 0 | 0 | 0.2222222 | 0.2222222 | 0 | 0.2222222 | 0 | 0 | 0 | 0 | 0 | 0 | 0 | 0 | 0 | 0.2222222 | 0 | 0 | 0 | 0 | 0 | 0 | 0 | 0 | 0 | 0
760 | 1 | 1 | 0 | 0 | Al0.5CoCrFeNi | 170 | [5 empty] | 773 K annealing, dwell time 5s | 0.1111111 | 0 | 0 | 0.2222222 | 0.2222222 | 0 | 0.2222222 | 0 | 0 | 0 | 0 | 0 | 0 | 0 | 0 | 0 | 0.2222222 | 0 | 0 | 0 | 0 | 0 | 0 | 0 | 0 | 0 | 0
761 | 1 | 1 | 0 | 0 | Al0.5CoCrFeNi | 170 | [5 empty] | 1173 K annealing, dwell time 15s | 0.1111111 | 0 | 0 | 0.2222222 | 0.2222222 | 0 | 0.2222222 | 0 | 0 | 0 | 0 | 0 | 0 | 0 | 0 | 0 | 0.2222222 | 0 | 0 | 0 | 0 | 0 | 0 | 0 | 0 | 0 | 0
762 | 1 | 1 | 0 | 0 | Al0.5CoCrFeNi | 187 | [5 empty] | 1073 K annealing, dwell time 15s | 0.1111111 | 0 | 0 | 0.2222222 | 0.2222222 | 0 | 0.2222222 | 0 | 0 | 0 | 0 | 0 | 0 | 0 | 0 | 0 | 0.2222222 | 0 | 0 | 0 | 0 | 0 | 0 | 0 | 0 | 0 | 0
763 | 1 | 1 | 0 | 0 | Al0.5CoCrFeNi | 157 | [5 empty] | 973 K annealing, dwell time 15s | 0.1111111 | 0 | 0 | 0.2222222 | 0.2222222 | 0 | 0.2222222 | 0 | 0 | 0 | 0 | 0 | 0 | 0 | 0 | 0 | 0.2222222 | 0 | 0 | 0 | 0 | 0 | 0 | 0 | 0 | 0 | 0
764 | 1 | 1 | 0 | 0 | Al0.5CoCrFeNi | 166 | [5 empty] | 873 K annealing, dwell time 15s | 0.1111111 | 0 | 0 | 0.2222222 | 0.2222222 | 0 | 0.2222222 | 0 | 0 | 0 | 0 | 0 | 0 | 0 | 0 | 0 | 0.2222222 | 0 | 0 | 0 | 0 | 0 | 0 | 0 | 0 | 0 | 0
765 | 1 | 1 | 0 | 0 | Al0.5CoCrFeNi | 170.9 | [5 empty] | 773 K annealing, dwell time 15s | 0.1111111 | 0 | 0 | 0.2222222 | 0.2222222 | 0 | 0.2222222 | 0 | 0 | 0 | 0 | 0 | 0 | 0 | 0 | 0 | 0.2222222 | 0 | 0 | 0 | 0 | 0 | 0 | 0 | 0 | 0 | 0
766 | 1 | 1 | 0 | 0 | Al0.5CoCrFeNi | 161 | [5 empty] | 1173 K annealing, dwell time 30s | 0.1111111 | 0 | 0 | 0.2222222 | 0.2222222 | 0 | 0.2222222 | 0 | 0 | 0 | 0 | 0 | 0 | 0 | 0 | 0 | 0.2222222 | 0 | 0 | 0 | 0 | 0 | 0 | 0 | 0 | 0 | 0
767 | 1 | 1 | 0 | 0 | Al0.5CoCrFeNi | 190 | [5 empty] | 1073 K annealing, dwell time 30s | 0.1111111 | 0 | 0 | 0.2222222 | 0.2222222 | 0 | 0.2222222 | 0 | 0 | 0 | 0 | 0 | 0 | 0 | 0 | 0 | 0.2222222 | 0 | 0 | 0 | 0 | 0 | 0 | 0 | 0 | 0 | 0
768 | 1 | 1 | 0 | 0 | Al0.5CoCrFeNi | 155 | [5 empty] | 973 K annealing, dwell time 30s | 0.1111111 | 0 | 0 | 0.2222222 | 0.2222222 | 0 | 0.2222222 | 0 | 0 | 0 | 0 | 0 | 0 | 0 | 0 | 0 | 0.2222222 | 0 | 0 | 0 | 0 | 0 | 0 | 0 | 0 | 0 | 0
769 | 1 | 1 | 0 | 0 | Al0.5CoCrFeNi | 168 | [5 empty] | 873 K annealing, dwell time 30s | 0.1111111 | 0 | 0 | 0.2222222 | 0.2222222 | 0 | 0.2222222 | 0 | 0 | 0 | 0 | 0 | 0 | 0 | 0 | 0 | 0.2222222 | 0 | 0 | 0 | 0 | 0 | 0 | 0 | 0 | 0 | 0
770 | 1 | 1 | 0 | 0 | Al0.5CoCrFeNi | 171.5 | [5 empty] | 773 K annealing, dwell time 30s | 0.1111111 | 0 | 0 | 0.2222222 | 0.2222222 | 0 | 0.2222222 | 0 | 0 | 0 | 0 | 0 | 0 | 0 | 0 | 0 | 0.2222222 | 0 | 0 | 0 | 0 | 0 | 0 | 0 | 0 | 0 | 0
771 | 1 | 1 | 0 | 0 | Al0.7CoCrFeNi | 180 | [5 empty] | 1173 K annealing, dwell time 5s | 0.1489362 | 0 | 0 | 0.212766 | 0.212766 | 0 | 0.212766 | 0 | 0 | 0 | 0 | 0 | 0 | 0 | 0 | 0 | 0.212766 | 0 | 0 | 0 | 0 | 0 | 0 | 0 | 0 | 0 | 0
772 | 1 | 1 | 0 | 0 | Al0.7CoCrFeNi | 192 | [5 empty] | 1073 K annealing, dwell time 5s | 0.1489362 | 0 | 0 | 0.212766 | 0.212766 | 0 | 0.212766 | 0 | 0 | 0 | 0 | 0 | 0 | 0 | 0 | 0 | 0.212766 | 0 | 0 | 0 | 0 | 0 | 0 | 0 | 0 | 0 | 0
773 | 1 | 1 | 0 | 0 | Al0.7CoCrFeNi | 240 | [5 empty] | 973 K annealing, dwell time 5s | 0.1489362 | 0 | 0 | 0.212766 | 0.212766 | 0 | 0.212766 | 0 | 0 | 0 | 0 | 0 | 0 | 0 | 0 | 0 | 0.212766 | 0 | 0 | 0 | 0 | 0 | 0 | 0 | 0 | 0 | 0
774 | 1 | 1 | 0 | 0 | Al0.7CoCrFeNi | 156 | [5 empty] | 873 K annealing, dwell time 5s | 0.1489362 | 0 | 0 | 0.212766 | 0.212766 | 0 | 0.212766 | 0 | 0 | 0 | 0 | 0 | 0 | 0 | 0 | 0 | 0.212766 | 0 | 0 | 0 | 0 | 0 | 0 | 0 | 0 | 0 | 0
775 | 1 | 1 | 0 | 0 | Al0.7CoCrFeNi | 262 | [5 empty] | 773 K annealing, dwell time 5s | 0.1489362 | 0 | 0 | 0.212766 | 0.212766 | 0 | 0.212766 | 0 | 0 | 0 | 0 | 0 | 0 | 0 | 0 | 0 | 0.212766 | 0 | 0 | 0 | 0 | 0 | 0 | 0 | 0 | 0 | 0
776 | 1 | 1 | 0 | 0 | Al0.7CoCrFeNi | 172 | [5 empty] | 1173 K annealing, dwell time 15s | 0.1489362 | 0 | 0 | 0.212766 | 0.212766 | 0 | 0.212766 | 0 | 0 | 0 | 0 | 0 | 0 | 0 | 0 | 0 | 0.212766 | 0 | 0 | 0 | 0 | 0 | 0 | 0 | 0 | 0 | 0
777 | 1 | 1 | 0 | 0 | Al0.7CoCrFeNi | 184 | [5 empty] | 1073 K annealing, dwell time 15s | 0.1489362 | 0 | 0 | 0.212766 | 0.212766 | 0 | 0.212766 | 0 | 0 | 0 | 0 | 0 | 0 | 0 | 0 | 0 | 0.212766 | 0 | 0 | 0 | 0 | 0 | 0 | 0 | 0 | 0 | 0
778 | 1 | 1 | 0 | 0 | Al0.7CoCrFeNi | 232 | [5 empty] | 973 K annealing, dwell time 15s | 0.1489362 | 0 | 0 | 0.212766 | 0.212766 | 0 | 0.212766 | 0 | 0 | 0 | 0 | 0 | 0 | 0 | 0 | 0 | 0.212766 | 0 | 0 | 0 | 0 | 0 | 0 | 0 | 0 | 0 | 0
779 | 1 | 1 | 0 | 0 | Al0.7CoCrFeNi | 160 | [5 empty] | 873 K annealing, dwell time 15s | 0.1489362 | 0 | 0 | 0.212766 | 0.212766 | 0 | 0.212766 | 0 | 0 | 0 | 0 | 0 | 0 | 0 | 0 | 0 | 0.212766 | 0 | 0 | 0 | 0 | 0 | 0 | 0 | 0 | 0 | 0
780 | 1 | 1 | 0 | 0 | Al0.7CoCrFeNi | 268 | [5 empty] | 773 K annealing, dwell time 15s | 0.1489362 | 0 | 0 | 0.212766 | 0.212766 | 0 | 0.212766 | 0 | 0 | 0 | 0 | 0 | 0 | 0 | 0 | 0 | 0.212766 | 0 | 0 | 0 | 0 | 0 | 0 | 0 | 0 | 0 | 0
781 | 1 | 1 | 0 | 0 | Al0.7CoCrFeNi | 152 | [5 empty] | 1173 K annealing, dwell time 30s | 0.1489362 | 0 | 0 | 0.212766 | 0.212766 | 0 | 0.212766 | 0 | 0 | 0 | 0 | 0 | 0 | 0 | 0 | 0 | 0.212766 | 0 | 0 | 0 | 0 | 0 | 0 | 0 | 0 | 0 | 0
782 | 1 | 1 | 0 | 0 | Al0.7CoCrFeNi | 182 | [5 empty] | 1073 K annealing, dwell time 30s | 0.1489362 | 0 | 0 | 0.212766 | 0.212766 | 0 | 0.212766 | 0 | 0 | 0 | 0 | 0 | 0 | 0 | 0 | 0 | 0.212766 | 0 | 0 | 0 | 0 | 0 | 0 | 0 | 0 | 0 | 0
783 | 1 | 1 | 0 | 0 | Al0.7CoCrFeNi | 230 | [5 empty] | 973 K annealing, dwell time 30s | 0.1489362 | 0 | 0 | 0.212766 | 0.212766 | 0 | 0.212766 | 0 | 0 | 0 | 0 | 0 | 0 | 0 | 0 | 0 | 0.212766 | 0 | 0 | 0 | 0 | 0 | 0 | 0 | 0 | 0 | 0
784 | 1 | 1 | 0 | 0 | Al0.7CoCrFeNi | 156 | [5 empty] | 873 K annealing, dwell time 30s | 0.1489362 | 0 | 0 | 0.212766 | 0.212766 | 0 | 0.212766 | 0 | 0 | 0 | 0 | 0 | 0 | 0 | 0 | 0 | 0.212766 | 0 | 0 | 0 | 0 | 0 | 0 | 0 | 0 | 0 | 0
785 | 1 | 1 | 0 | 0 | Al0.7CoCrFeNi | 262 | [5 empty] | 773 K annealing, dwell time 30s | 0.1489362 | 0 | 0 | 0.212766 | 0.212766 | 0 | 0.212766 | 0 | 0 | 0 | 0 | 0 | 0 | 0 | 0 | 0 | 0.212766 | 0 | 0 | 0 | 0 | 0 | 0 | 0 | 0 | 0 | 0
786 | 1 | 1 | 0 | 0 | Al0.9CoCrFeNi | 185 | [5 empty] | 1173 K annealing, dwell time 5s | 0.1836735 | 0 | 0 | 0.2040816 | 0.2040816 | 0 | 0.2040816 | 0 | 0 | 0 | 0 | 0 | 0 | 0 | 0 | 0 | 0.2040816 | 0 | 0 | 0 | 0 | 0 | 0 | 0 | 0 | 0 | 0
787 | 1 | 1 | 0 | 0 | Al0.9CoCrFeNi | 260 | [5 empty] | 1073 K annealing, dwell time 5s | 0.1836735 | 0 | 0 | 0.2040816 | 0.2040816 | 0 | 0.2040816 | 0 | 0 | 0 | 0 | 0 | 0 | 0 | 0 | 0 | 0.2040816 | 0 | 0 | 0 | 0 | 0 | 0 | 0 | 0 | 0 | 0
788 | 1 | 1 | 0 | 0 | Al0.9CoCrFeNi | 370 | [5 empty] | 973 K annealing, dwell time 5s | 0.1836735 | 0 | 0 | 0.2040816 | 0.2040816 | 0 | 0.2040816 | 0 | 0 | 0 | 0 | 0 | 0 | 0 | 0 | 0 | 0.2040816 | 0 | 0 | 0 | 0 | 0 | 0 | 0 | 0 | 0 | 0
789 | 1 | 1 | 0 | 0 | Al0.9CoCrFeNi | 365 | [5 empty] | 873 K annealing, dwell time 5s | 0.1836735 | 0 | 0 | 0.2040816 | 0.2040816 | 0 | 0.2040816 | 0 | 0 | 0 | 0 | 0 | 0 | 0 | 0 | 0 | 0.2040816 | 0 | 0 | 0 | 0 | 0 | 0 | 0 | 0 | 0 | 0
790 | 0 | 1 | 0 | 0 | Al0.9CoCrFeNi | 420 | [5 empty] | 773 K annealing, dwell time 5s | 0.1836735 | 0 | 0 | 0.2040816 | 0.2040816 | 0 | 0.2040816 | 0 | 0 | 0 | 0 | 0 | 0 | 0 | 0 | 0 | 0.2040816 | 0 | 0 | 0 | 0 | 0 | 0 | 0 | 0 | 0 | 0
791 | 1 | 1 | 0 | 0 | Al0.9CoCrFeNi | 160 | [5 empty] | 1173 K annealing, dwell time 15s | 0.1836735 | 0 | 0 | 0.2040816 | 0.2040816 | 0 | 0.2040816 | 0 | 0 | 0 | 0 | 0 | 0 | 0 | 0 | 0 | 0.2040816 | 0 | 0 | 0 | 0 | 0 | 0 | 0 | 0 | 0 | 0
792 | 1 | 1 | 0 | 0 | Al0.9CoCrFeNi | 210 | [5 empty] | 1073 K annealing, dwell time 15s | 0.1836735 | 0 | 0 | 0.2040816 | 0.2040816 | 0 | 0.2040816 | 0 | 0 | 0 | 0 | 0 | 0 | 0 | 0 | 0 | 0.2040816 | 0 | 0 | 0 | 0 | 0 | 0 | 0 | 0 | 0 | 0
793 | 1 | 1 | 0 | 0 | Al0.9CoCrFeNi | 340 | [5 empty] | 973 K annealing, dwell time 15s | 0.1836735 | 0 | 0 | 0.2040816 | 0.2040816 | 0 | 0.2040816 | 0 | 0 | 0 | 0 | 0 | 0 | 0 | 0 | 0 | 0.2040816 | 0 | 0 | 0 | 0 | 0 | 0 | 0 | 0 | 0 | 0
794 | 1 | 1 | 0 | 0 | Al0.9CoCrFeNi | 355 | [5 empty] | 873 K annealing, dwell time 15s | 0.1836735 | 0 | 0 | 0.2040816 | 0.2040816 | 0 | 0.2040816 | 0 | 0 | 0 | 0 | 0 | 0 | 0 | 0 | 0 | 0.2040816 | 0 | 0 | 0 | 0 | 0 | 0 | 0 | 0 | 0 | 0
795 | 0 | 1 | 0 | 0 | Al0.9CoCrFeNi | 410 | [5 empty] | 773 K annealing, dwell time 15s | 0.1836735 | 0 | 0 | 0.2040816 | 0.2040816 | 0 | 0.2040816 | 0 | 0 | 0 | 0 | 0 | 0 | 0 | 0 | 0 | 0.2040816 | 0 | 0 | 0 | 0 | 0 | 0 | 0 | 0 | 0 | 0
796 | 1 | 1 | 0 | 0 | Al0.9CoCrFeNi | 145 | [5 empty] | 1173 K annealing, dwell time 30s | 0.1836735 | 0 | 0 | 0.2040816 | 0.2040816 | 0 | 0.2040816 | 0 | 0 | 0 | 0 | 0 | 0 | 0 | 0 | 0 | 0.2040816 | 0 | 0 | 0 | 0 | 0 | 0 | 0 | 0 | 0 | 0
797 | 1 | 1 | 0 | 0 | Al0.9CoCrFeNi | 205 | [5 empty] | 1073 K annealing, dwell time 30s | 0.1836735 | 0 | 0 | 0.2040816 | 0.2040816 | 0 | 0.2040816 | 0 | 0 | 0 | 0 | 0 | 0 | 0 | 0 | 0 | 0.2040816 | 0 | 0 | 0 | 0 | 0 | 0 | 0 | 0 | 0 | 0
798 | 1 | 1 | 0 | 0 | Al0.9CoCrFeNi | 310 | [5 empty] | 973 K annealing, dwell time 30s | 0.1836735 | 0 | 0 | 0.2040816 | 0.2040816 | 0 | 0.2040816 | 0 | 0 | 0 | 0 | 0 | 0 | 0 | 0 | 0 | 0.2040816 | 0 | 0 | 0 | 0 | 0 | 0 | 0 | 0 | 0 | 0
799 | 1 | 1 | 0 | 0 | Al0.9CoCrFeNi | 375 | [5 empty] | 873 K annealing, dwell time 30s | 0.1836735 | 0 | 0 | 0.2040816 | 0.2040816 | 0 | 0.2040816 | 0 | 0 | 0 | 0 | 0 | 0 | 0 | 0 | 0 | 0.2040816 | 0 | 0 | 0 | 0 | 0 | 0 | 0 | 0 | 0 | 0
800 | 0 | 1 | 0 | 0 | Al0.9CoCrFeNi | 415 | [5 empty] | 773 K annealing, dwell time 30s | 0.1836735 | 0 | 0 | 0.2040816 | 0.2040816 | 0 | 0.2040816 | 0 | 0 | 0 | 0 | 0 | 0 | 0 | 0 | 0 | 0.2040816 | 0 | 0 | 0 | 0 | 0 | 0 | 0 | 0 | 0 | 0
801 | 0 | 1 | 0 | 0 | Al1.5CoCrFeNi | 210 | [5 empty] | 1173 K annealing, dwell time 5s | 0.2727273 | 0 | 0 | 0.1818182 | 0.1818182 | 0 | 0.1818182 | 0 | 0 | 0 | 0 | 0 | 0 | 0 | 0 | 0 | 0.1818182 | 0 | 0 | 0 | 0 | 0 | 0 | 0 | 0 | 0 | 0
802 | 0 | 1 | 0 | 0 | Al1.5CoCrFeNi | 255 | [5 empty] | 1073 K annealing, dwell time 5s | 0.2727273 | 0 | 0 | 0.1818182 | 0.1818182 | 0 | 0.1818182 | 0 | 0 | 0 | 0 | 0 | 0 | 0 | 0 | 0 | 0.1818182 | 0 | 0 | 0 | 0 | 0 | 0 | 0 | 0 | 0 | 0
803 | 0 | 1 | 0 | 0 | Al1.5CoCrFeNi | 335 | [5 empty] | 973 K annealing, dwell time 5s | 0.2727273 | 0 | 0 | 0.1818182 | 0.1818182 | 0 | 0.1818182 | 0 | 0 | 0 | 0 | 0 | 0 | 0 | 0 | 0 | 0.1818182 | 0 | 0 | 0 | 0 | 0 | 0 | 0 | 0 | 0 | 0
804 | 0 | 1 | 0 | 0 | Al1.5CoCrFeNi | 355 | [5 empty] | 873 K annealing, dwell time 5s | 0.2727273 | 0 | 0 | 0.1818182 | 0.1818182 | 0 | 0.1818182 | 0 | 0 | 0 | 0 | 0 | 0 | 0 | 0 | 0 | 0.1818182 | 0 | 0 | 0 | 0 | 0 | 0 | 0 | 0 | 0 | 0
805 | 0 | 1 | 0 | 0 | Al1.5CoCrFeNi | 420 | [5 empty] | 773 K annealing, dwell time 5s | 0.2727273 | 0 | 0 | 0.1818182 | 0.1818182 | 0 | 0.1818182 | 0 | 0 | 0 | 0 | 0 | 0 | 0 | 0 | 0 | 0.1818182 | 0 | 0 | 0 | 0 | 0 | 0 | 0 | 0 | 0 | 0
806 | 0 | 1 | 0 | 0 | Al1.5CoCrFeNi | 200 | [5 empty] | 1173 K annealing, dwell time 15s | 0.2727273 | 0 | 0 | 0.1818182 | 0.1818182 | 0 | 0.1818182 | 0 | 0 | 0 | 0 | 0 | 0 | 0 | 0 | 0 | 0.1818182 | 0 | 0 | 0 | 0 | 0 | 0 | 0 | 0 | 0 | 0
807 | 0 | 1 | 0 | 0 | Al1.5CoCrFeNi | 245 | [5 empty] | 1073 K annealing, dwell time 15s | 0.2727273 | 0 | 0 | 0.1818182 | 0.1818182 | 0 | 0.1818182 | 0 | 0 | 0 | 0 | 0 | 0 | 0 | 0 | 0 | 0.1818182 | 0 | 0 | 0 | 0 | 0 | 0 | 0 | 0 | 0 | 0
808 | 0 | 1 | 0 | 0 | Al1.5CoCrFeNi | 330 | [5 empty] | 973 K annealing, dwell time 15s | 0.2727273 | 0 | 0 | 0.1818182 | 0.1818182 | 0 | 0.1818182 | 0 | 0 | 0 | 0 | 0 | 0 | 0 | 0 | 0 | 0.1818182 | 0 | 0 | 0 | 0 | 0 | 0 | 0 | 0 | 0 | 0
809 | 0 | 1 | 0 | 0 | Al1.5CoCrFeNi | 350 | [5 empty] | 873 K annealing, dwell time 15s | 0.2727273 | 0 | 0 | 0.1818182 | 0.1818182 | 0 | 0.1818182 | 0 | 0 | 0 | 0 | 0 | 0 | 0 | 0 | 0 | 0.1818182 | 0 | 0 | 0 | 0 | 0 | 0 | 0 | 0 | 0 | 0
810 | 0 | 1 | 0 | 0 | Al1.5CoCrFeNi | 430 | [5 empty] | 773 K annealing, dwell time 15s | 0.2727273 | 0 | 0 | 0.1818182 | 0.1818182 | 0 | 0.1818182 | 0 | 0 | 0 | 0 | 0 | 0 | 0 | 0 | 0 | 0.1818182 | 0 | 0 | 0 | 0 | 0 | 0 | 0 | 0 | 0 | 0
811 | 0 | 1 | 0 | 0 | Al1.5CoCrFeNi | 190 | [5 empty] | 1173 K annealing, dwell time 30s | 0.2727273 | 0 | 0 | 0.1818182 | 0.1818182 | 0 | 0.1818182 | 0 | 0 | 0 | 0 | 0 | 0 | 0 | 0 | 0 | 0.1818182 | 0 | 0 | 0 | 0 | 0 | 0 | 0 | 0 | 0 | 0
812 | 0 | 1 | 0 | 0 | Al1.5CoCrFeNi | 250 | [5 empty] | 1073 K annealing, dwell time 30s | 0.2727273 | 0 | 0 | 0.1818182 | 0.1818182 | 0 | 0.1818182 | 0 | 0 | 0 | 0 | 0 | 0 | 0 | 0 | 0 | 0.1818182 | 0 | 0 | 0 | 0 | 0 | 0 | 0 | 0 | 0 | 0
813 | 0 | 1 | 0 | 0 | Al1.5CoCrFeNi | 320 | [5 empty] | 973 K annealing, dwell time 30s | 0.2727273 | 0 | 0 | 0.1818182 | 0.1818182 | 0 | 0.1818182 | 0 | 0 | 0 | 0 | 0 | 0 | 0 | 0 | 0 | 0.1818182 | 0 | 0 | 0 | 0 | 0 | 0 | 0 | 0 | 0 | 0
814 | 0 | 1 | 0 | 0 | Al1.5CoCrFeNi | 355 | [5 empty] | 873 K annealing, dwell time 30s | 0.2727273 | 0 | 0 | 0.1818182 | 0.1818182 | 0 | 0.1818182 | 0 | 0 | 0 | 0 | 0 | 0 | 0 | 0 | 0 | 0.1818182 | 0 | 0 | 0 | 0 | 0 | 0 | 0 | 0 | 0 | 0
815 | 0 | 1 | 0 | 0 | Al1.5CoCrFeNi | 440 | [5 empty] | 773 K annealing, dwell time 30s | 0.2727273 | 0 | 0 | 0.1818182 | 0.1818182 | 0 | 0.1818182 | 0 | 0 | 0 | 0 | 0 | 0 | 0 | 0 | 0 | 0.1818182 | 0 | 0 | 0 | 0 | 0 | 0 | 0 | 0 | 0 | 0
816 | 0 | 0 | 0 | 0 | Al18Si5Zr |  | 247.5 | 275.6 | 3.09 |  |  | induction furnace @800C, Zr from sponge Zr | 0.75 | 0 | 0 | 0 | 0 | 0 | 0 | 0 | 0 | 0 | 0 | 0 | 0 | 0 | 0 | 0 | 0 | 0 | 0.2083333 | 0 | 0 | 0 | 0 | 0 | 0 | 0 | 0.04166667
817 | 0 | 0 | 0 | 0 | Al18Si5Zr |  | 280.1 | 318.3 | 3.65 |  |  | induction furnace @800C, Zr from K2ZrF6 salt | 0.75 | 0 | 0 | 0 | 0 | 0 | 0 | 0 | 0 | 0 | 0 | 0 | 0 | 0 | 0 | 0 | 0 | 0 | 0.2083333 | 0 | 0 | 0 | 0 | 0 | 0 | 0 | 0.04166667
818 | 1 | 0 | 0 | 0 | CoCrFeNi | 160 | 130 | 458 | 87 | 190 | 80 | Annealed | 0 | 0 | 0 | 0.25 | 0.25 | 0 | 0.25 | 0 | 0 | 0 | 0 | 0 | 0 | 0 | 0 | 0 | 0.25 | 0 | 0 | 0 | 0 | 0 | 0 | 0 | 0 | 0 | 0
819 | 1 | 0 | 0 | 0 | CoCrFeNi | 134 | 140 | 488 | 83 |  |  | As-solidified | 0 | 0 | 0 | 0.25 | 0.25 | 0 | 0.25 | 0 | 0 | 0 | 0 | 0 | 0 | 0 | 0 | 0 | 0.25 | 0 | 0 | 0 | 0 | 0 | 0 | 0 | 0 | 0 | 0
820 | 1 | 0 | 0 | 0 | CoCrFeNiMn | 170 | 215 | 491 | 71 |  |  | As-solidified | 0 | 0 | 0 | 0.2 | 0.2 | 0 | 0.2 | 0 | 0 | 0 | 0 | 0 | 0.2 | 0 | 0 | 0 | 0.2 | 0 | 0 | 0 | 0 | 0 | 0 | 0 | 0 | 0 | 0
821 | 1 | 0 | 0 | 0 | CoCrFeNiMn | 135 | 162 | 443 | 68 |  |  | Annealed | 0 | 0 | 0 | 0.2 | 0.2 | 0 | 0.2 | 0 | 0 | 0 | 0 | 0 | 0.2 | 0 | 0 | 0 | 0.2 | 0 | 0 | 0 | 0 | 0 | 0 | 0 | 0 | 0 | 0
822 | 1 | 0 | 0 | 1 | CoCrFeNiMnV | 636 |  | 62 | 0 | 1660 | 0.5 | Annealed | 0 | 0 | 0 | 0.1666667 | 0.1666667 | 0 | 0.1666667 | 0 | 0 | 0 | 0 | 0 | 0.1666667 | 0 | 0 | 0 | 0.1666667 | 0 | 0 | 0 | 0 | 0 | 0.1666667 | 0 | 0 | 0 | 0
823 | 1 | 0 | 0 | 0 | CoCrFeNiMnV | 650 |  | 90 | 0 |  |  | As-solidified | 0 | 0 | 0 | 0.1666667 | 0.1666667 | 0 | 0.1666667 | 0 | 0 | 0 | 0 | 0 | 0.1666667 | 0 | 0 | 0 | 0.1666667 | 0 | 0 | 0 | 0 | 0 | 0.1666667 | 0 | 0 | 0 | 0
824 | 1 | 0 | 0 | 1 | CoCrFeNiV | 587 |  | 330 | 0 | 1435 | 2.5 | Annealed | 0 | 0 | 0 | 0.2 | 0.2 | 0 | 0.2 | 0 | 0 | 0 | 0 | 0 | 0 | 0 | 0 | 0 | 0.2 | 0 | 0 | 0 | 0 | 0 | 0.2 | 0 | 0 | 0 | 0
825 | 1 | 0 | 0 | 0 | CoCrFeNiV | 524 |  | 311 | 0 |  |  | As-solidified | 0 | 0 | 0 | 0.2 | 0.2 | 0 | 0.2 | 0 | 0 | 0 | 0 | 0 | 0 | 0 | 0 | 0 | 0.2 | 0 | 0 | 0 | 0 | 0 | 0.2 | 0 | 0 | 0 | 0
826 | 1 | 0 | 0 | 0 | CoCrFeMnNi | 135 |  |  |  | 230 | 80 | annealing at 1000 C | 0 | 0 | 0 | 0.2 | 0.2 | 0 | 0.2 | 0 | 0 | 0 | 0 | 0 | 0.2 | 0 | 0 | 0 | 0.2 | 0 | 0 | 0 | 0 | 0 | 0 | 0 | 0 | 0 | 0
827 | 1 | 0 | 0 | 0 | CoCrFeMnNi | 144 | [5 empty] | as-solidifies | 0 | 0 | 0 | 0.2 | 0.2 | 0 | 0.2 | 0 | 0 | 0 | 0 | 0 | 0.2 | 0 | 0 | 0 | 0.2 | 0 | 0 | 0 | 0 | 0 | 0 | 0 | 0 | 0 | 0
828 | 1 | 0 | 0 | 0 | CoCrFeMnNiV | 636 |  |  |  | 1660 | 0.5 | annealing at 1000 C | 0 | 0 | 0 | 0.1666667 | 0.1666667 | 0 | 0.1666667 | 0 | 0 | 0 | 0 | 0 | 0.1666667 | 0 | 0 | 0 | 0.1666667 | 0 | 0 | 0 | 0 | 0 | 0.1666667 | 0 | 0 | 0 | 0
829 | 1 | 0 | 0 | 0 | CoCrFeMnNiV | 650 | [5 empty] | as-solidifies | 0 | 0 | 0 | 0.1666667 | 0.1666667 | 0 | 0.1666667 | 0 | 0 | 0 | 0 | 0 | 0.1666667 | 0 | 0 | 0 | 0.1666667 | 0 | 0 | 0 | 0 | 0 | 0.1666667 | 0 | 0 | 0 | 0
830 | 1 | 0 | 0 | 0 | CoCrFeMnNiV0.25 | 144 |  |  |  | 200 | 80 | annealing at 1000 C | 0 | 0 | 0 | 0.1904762 | 0.1904762 | 0 | 0.1904762 | 0 | 0 | 0 | 0 | 0 | 0.1904762 | 0 | 0 | 0 | 0.1904762 | 0 | 0 | 0 | 0 | 0 | 0.04761905 | 0 | 0 | 0 | 0
831 | 1 | 0 | 0 | 0 | CoCrFeMnNiV0.25 | 151 | [5 empty] | as-solidifies | 0 | 0 | 0 | 0.1904762 | 0.1904762 | 0 | 0.1904762 | 0 | 0 | 0 | 0 | 0 | 0.1904762 | 0 | 0 | 0 | 0.1904762 | 0 | 0 | 0 | 0 | 0 | 0.04761905 | 0 | 0 | 0 | 0
832 | 1 | 0 | 0 | 0 | CoCrFeMnNiV0.5 | 275 |  |  |  | 620 | 80 | annealing at 1000 C | 0 | 0 | 0 | 0.1818182 | 0.1818182 | 0 | 0.1818182 | 0 | 0 | 0 | 0 | 0 | 0.1818182 | 0 | 0 | 0 | 0.1818182 | 0 | 0 | 0 | 0 | 0 | 0.09090909 | 0 | 0 | 0 | 0
833 | 1 | 0 | 0 | 0 | CoCrFeMnNiV0.5 | 186 | [5 empty] | as-solidifies | 0 | 0 | 0 | 0.1818182 | 0.1818182 | 0 | 0.1818182 | 0 | 0 | 0 | 0 | 0 | 0.1818182 | 0 | 0 | 0 | 0.1818182 | 0 | 0 | 0 | 0 | 0 | 0.09090909 | 0 | 0 | 0 | 0
834 | 1 | 0 | 0 | 0 | CoCrFeMnNiV0.75 | 380 |  |  |  | 740 | 7.8 | annealing at 1000 C | 0 | 0 | 0 | 0.173913 | 0.173913 | 0 | 0.173913 | 0 | 0 | 0 | 0 | 0 | 0.173913 | 0 | 0 | 0 | 0.173913 | 0 | 0 | 0 | 0 | 0 | 0.1304348 | 0 | 0 | 0 | 0
835 | 1 | 0 | 0 | 0 | CoCrFeMnNiV0.75 | 342 | [5 empty] | as-solidifies | 0 | 0 | 0 | 0.173913 | 0.173913 | 0 | 0.173913 | 0 | 0 | 0 | 0 | 0 | 0.173913 | 0 | 0 | 0 | 0.173913 | 0 | 0 | 0 | 0 | 0 | 0.1304348 | 0 | 0 | 0 | 0
836 | 0 | 1 | 0 | 0 | AlCr0.5NbTiV |  |  |  |  | 1300 | 0.8 | annealing at 22°C | 0.2222222 | 0 | 0 | 0 | 0.1111111 | 0 | 0 | 0 | 0 | 0 | 0 | 0 | 0 | 0 | 0 | 0.2222222 | 0 | 0 | 0 | 0 | 0 | 0.2222222 | 0.2222222 | 0 | 0 | 0 | 0
837 | 0 | 1 | 0 | 1 | AlCr0.5NbTiV |  |  |  |  | 1005 | 2.5 | annealing at 600°C | 0.2222222 | 0 | 0 | 0 | 0.1111111 | 0 | 0 | 0 | 0 | 0 | 0 | 0 | 0 | 0 | 0 | 0.2222222 | 0 | 0 | 0 | 0 | 0 | 0.2222222 | 0.2222222 | 0 | 0 | 0 | 0
838 | 0 | 1 | 0 | 0 | AlCr0.5NbTiV |  |  |  |  | 640 | 55 | annealing at 800°C | 0.2222222 | 0 | 0 | 0 | 0.1111111 | 0 | 0 | 0 | 0 | 0 | 0 | 0 | 0 | 0 | 0 | 0.2222222 | 0 | 0 | 0 | 0 | 0 | 0.2222222 | 0.2222222 | 0 | 0 | 0 | 0
839 | 0 | 1 | 0 | 0 | AlCr0.5NbTiV |  |  |  |  | 40 | 55 | annealing at 1000°C | 0.2222222 | 0 | 0 | 0 | 0.1111111 | 0 | 0 | 0 | 0 | 0 | 0 | 0 | 0 | 0 | 0 | 0.2222222 | 0 | 0 | 0 | 0 | 0 | 0.2222222 | 0.2222222 | 0 | 0 | 0 | 0
840 | 0 | 1 | 0 | 0 | AlCr1.5NbTiV |  |  |  |  | 1700 | 0 | annealing at 22°C | 0.1818182 | 0 | 0 | 0 | 0.2727273 | 0 | 0 | 0 | 0 | 0 | 0 | 0 | 0 | 0 | 0 | 0.1818182 | 0 | 0 | 0 | 0 | 0 | 0.1818182 | 0.1818182 | 0 | 0 | 0 | 0
841 | 1 | 1 | 0 | 1 | AlCr1.5NbTiV |  |  |  |  | 1370 | 0.8 | annealing at 600°C | 0.1818182 | 0 | 0 | 0 | 0.2727273 | 0 | 0 | 0 | 0 | 0 | 0 | 0 | 0 | 0 | 0 | 0.1818182 | 0 | 0 | 0 | 0 | 0 | 0.1818182 | 0.1818182 | 0 | 0 | 0 | 0
842 | 1 | 1 | 0 | 0 | AlCr1.5NbTiV |  |  |  |  | 970 | 55 | annealing at 800°C | 0.1818182 | 0 | 0 | 0 | 0.2727273 | 0 | 0 | 0 | 0 | 0 | 0 | 0 | 0 | 0 | 0 | 0.1818182 | 0 | 0 | 0 | 0 | 0 | 0.1818182 | 0.1818182 | 0 | 0 | 0 | 0
843 | 1 | 1 | 0 | 0 | AlCr1.5NbTiV |  |  |  |  | 75 | 55 | annealing at 1000°C | 0.1818182 | 0 | 0 | 0 | 0.2727273 | 0 | 0 | 0 | 0 | 0 | 0 | 0 | 0 | 0 | 0 | 0.1818182 | 0 | 0 | 0 | 0 | 0 | 0.1818182 | 0.1818182 | 0 | 0 | 0 | 0
844 | 0 | 1 | 0 | 0 | AlCrNbTiV |  |  |  |  | 1550 | 0.4 | annealing at 22°C | 0.2 | 0 | 0 | 0 | 0.2 | 0 | 0 | 0 | 0 | 0 | 0 | 0 | 0 | 0 | 0 | 0.2 | 0 | 0 | 0 | 0 | 0 | 0.2 | 0.2 | 0 | 0 | 0 | 0
845 | 0 | 1 | 0 | 1 | AlCrNbTiV |  |  |  |  | 1015 | 1.5 | annealing at 600°C | 0.2 | 0 | 0 | 0 | 0.2 | 0 | 0 | 0 | 0 | 0 | 0 | 0 | 0 | 0 | 0 | 0.2 | 0 | 0 | 0 | 0 | 0 | 0.2 | 0.2 | 0 | 0 | 0 | 0
846 | 1 | 1 | 0 | 0 | AlCrNbTiV |  |  |  |  | 860 | 55 | annealing at 800°C | 0.2 | 0 | 0 | 0 | 0.2 | 0 | 0 | 0 | 0 | 0 | 0 | 0 | 0 | 0 | 0 | 0.2 | 0 | 0 | 0 | 0 | 0 | 0.2 | 0.2 | 0 | 0 | 0 | 0
847 | 0 | 1 | 0 | 0 | AlCrNbTiV |  |  |  |  | 65 | 55 | annealing at 1000°C | 0.2 | 0 | 0 | 0 | 0.2 | 0 | 0 | 0 | 0 | 0 | 0 | 0 | 0 | 0 | 0 | 0.2 | 0 | 0 | 0 | 0 | 0 | 0.2 | 0.2 | 0 | 0 | 0 | 0
848 | 0 | 1 | 0 | 0 | AlNbTiV |  |  |  |  | 1000 | 5.2 | annealing at 22°C | 0.25 | 0 | 0 | 0 | 0 | 0 | 0 | 0 | 0 | 0 | 0 | 0 | 0 | 0 | 0 | 0.25 | 0 | 0 | 0 | 0 | 0 | 0.25 | 0.25 | 0 | 0 | 0 | 0
849 | 0 | 1 | 0 | 1 | AlNbTiV |  |  |  |  | 780 | 12.5 | annealing at 600°C | 0.25 | 0 | 0 | 0 | 0 | 0 | 0 | 0 | 0 | 0 | 0 | 0 | 0 | 0 | 0 | 0.25 | 0 | 0 | 0 | 0 | 0 | 0.25 | 0.25 | 0 | 0 | 0 | 0
850 | 0 | 1 | 0 | 0 | AlNbTiV |  |  |  |  | 560 | 55 | annealing at 800°C | 0.25 | 0 | 0 | 0 | 0 | 0 | 0 | 0 | 0 | 0 | 0 | 0 | 0 | 0 | 0 | 0.25 | 0 | 0 | 0 | 0 | 0 | 0.25 | 0.25 | 0 | 0 | 0 | 0
851 | 0 | 1 | 0 | 0 | AlNbTiV |  |  |  |  | 110 | 55 | annealing at 1000°C | 0.25 | 0 | 0 | 0 | 0 | 0 | 0 | 0 | 0 | 0 | 0 | 0 | 0 | 0 | 0 | 0.25 | 0 | 0 | 0 | 0 | 0 | 0.25 | 0.25 | 0 | 0 | 0 | 0
852 | 1 | 0 | 0 | 0 | Ni1.2CoCuFeCr0.8 | 374 |  |  |  | 1145 | 26.9 | spark plasma sintering (SPS). | 0 | 0 | 0 | 0.2 | 0.16 | 0.2 | 0.2 | 0 | 0 | 0 | 0 | 0 | 0 | 0 | 0 | 0 | 0.24 | 0 | 0 | 0 | 0 | 0 | 0 | 0 | 0 | 0 | 0
853 | 1 | 1 | 0 | 0 | Ni1.2CoCuFeCr0.8 | [6 empty] | mechanical alloying (MA) | 0 | 0 | 0 | 0.2 | 0.16 | 0.2 | 0.2 | 0 | 0 | 0 | 0 | 0 | 0 | 0 | 0 | 0 | 0.24 | 0 | 0 | 0 | 0 | 0 | 0 | 0 | 0 | 0 | 0
854 | 1 | 0 | 0 | 0 | Ni1.5CoCuFeCr0.5 | 376 |  |  |  | 1009 | 29.5 | spark plasma sintering (SPS). | 0 | 0 | 0 | 0.2 | 0.1 | 0.2 | 0.2 | 0 | 0 | 0 | 0 | 0 | 0 | 0 | 0 | 0 | 0.3 | 0 | 0 | 0 | 0 | 0 | 0 | 0 | 0 | 0 | 0
855 | 1 | 1 | 0 | 0 | Ni1.5CoCuFeCr0.5 | [6 empty] | mechanical alloying (MA) | 0 | 0 | 0 | 0.2 | 0.1 | 0.2 | 0.2 | 0 | 0 | 0 | 0 | 0 | 0 | 0 | 0 | 0 | 0.3 | 0 | 0 | 0 | 0 | 0 | 0 | 0 | 0 | 0 | 0
856 | 1 | 0 | 0 | 0 | Ni1.8CoCuFeCr0.2 | 322 |  |  |  | 747 | 32.4 | spark plasma sintering (SPS). | 0 | 0 | 0 | 0.2 | 0.04 | 0.2 | 0.2 | 0 | 0 | 0 | 0 | 0 | 0 | 0 | 0 | 0 | 0.36 | 0 | 0 | 0 | 0 | 0 | 0 | 0 | 0 | 0 | 0
857 | 1 | 1 | 0 | 0 | Ni1.8CoCuFeCr0.2 | [6 empty] | mechanical alloying (MA) | 0 | 0 | 0 | 0.2 | 0.04 | 0.2 | 0.2 | 0 | 0 | 0 | 0 | 0 | 0 | 0 | 0 | 0 | 0.36 | 0 | 0 | 0 | 0 | 0 | 0 | 0 | 0 | 0 | 0
858 | 1 | 0 | 0 | 0 | NiCoCuFeCr | 321 |  |  |  | 869 | 32.2 | spark plasma sintering (SPS). | 0 | 0 | 0 | 0.2 | 0.2 | 0.2 | 0.2 | 0 | 0 | 0 | 0 | 0 | 0 | 0 | 0 | 0 | 0.2 | 0 | 0 | 0 | 0 | 0 | 0 | 0 | 0 | 0 | 0
859 | 1 | 1 | 0 | 0 | NiCoCuFeCr | [6 empty] | mechanical alloying (MA) | 0 | 0 | 0 | 0.2 | 0.2 | 0.2 | 0.2 | 0 | 0 | 0 | 0 | 0 | 0 | 0 | 0 | 0 | 0.2 | 0 | 0 | 0 | 0 | 0 | 0 | 0 | 0 | 0 | 0
860 | 1 | 1 | 0 | 1 | Al0.5CoCrFe0.5NiTi0.5 | 730 |  |  |  | 1659 | 0.11 |  | 0.1111111 | 0 | 0 | 0.2222222 | 0.2222222 | 0 | 0.1111111 | 0 | 0 | 0 | 0 | 0 | 0 | 0 | 0 | 0 | 0.2222222 | 0 | 0 | 0 | 0 | 0.1111111 | 0 | 0 | 0 | 0 | 0
861 | 1 | 1 | 0 | 0 | Al0.5CoCrFe1.5NiTi0.7 | 430 |  |  |  | 895 | 0.38 |  | 0.0877193 | 0 | 0 | 0.1754386 | 0.1754386 | 0 | 0.2631579 | 0 | 0 | 0 | 0 | 0 | 0 | 0 | 0 | 0 | 0.1754386 | 0 | 0 | 0 | 0 | 0.122807 | 0 | 0 | 0 | 0 | 0
862 | 1 | 1 | 0 | 0 | Al0.5CoCrFe2NiTi0.8 | 399 |  |  |  | 866 | 0.45 |  | 0.07936508 | 0 | 0 | 0.1587302 | 0.1587302 | 0 | 0.3174603 | 0 | 0 | 0 | 0 | 0 | 0 | 0 | 0 | 0 | 0.1587302 | 0 | 0 | 0 | 0 | 0.1269841 | 0 | 0 | 0 | 0 | 0
863 | 1 | 1 | 0 | 1 | Al0.5CoCrFeNiTi0.6 | 526 |  |  |  | 1178 | 0.21 |  | 0.09803922 | 0 | 0 | 0.1960784 | 0.1960784 | 0 | 0.1960784 | 0 | 0 | 0 | 0 | 0 | 0 | 0 | 0 | 0 | 0.1960784 | 0 | 0 | 0 | 0 | 0.1176471 | 0 | 0 | 0 | 0 | 0
864 | 0 | 0 | 0 | 0 | AlCrFeCoNiCuMn |  |  |  |  | 1005 | 15 |  | 0.1428571 | 0 | 0 | 0.1428571 | 0.1428571 | 0.1428571 | 0.1428571 | 0 | 0 | 0 | 0 | 0 | 0.1428571 | 0 | 0 | 0 | 0.1428571 | 0 | 0 | 0 | 0 | 0 | 0 | 0 | 0 | 0 | 0
865 | 0 | 0 | 0 | 0 | AlCrFeCoNiCuTi |  |  |  |  | 1234 | 9 |  | 0.1428571 | 0 | 0 | 0.1428571 | 0.1428571 | 0.1428571 | 0.1428571 | 0 | 0 | 0 | 0 | 0 | 0 | 0 | 0 | 0 | 0.1428571 | 0 | 0 | 0 | 0 | 0.1428571 | 0 | 0 | 0 | 0 | 0
866 | 0 | 0 | 0 | 0 | CrFeCoNiCuTi0.5 |  |  |  |  | 700 | 21 |  | 0 | 0 | 0 | 0.1818182 | 0.1818182 | 0.1818182 | 0.1818182 | 0 | 0 | 0 | 0 | 0 | 0 | 0 | 0 | 0 | 0.1818182 | 0 | 0 | 0 | 0 | 0.09090909 | 0 | 0 | 0 | 0 | 0
867 | 1 | 1 | 0 | 0 | Al0.25CrNbTiVZr |  |  |  |  | 1095 | 0 | annealing at 22°C | 0.04761905 | 0 | 0 | 0 | 0.1904762 | 0 | 0 | 0 | 0 | 0 | 0 | 0 | 0 | 0 | 0 | 0.1904762 | 0 | 0 | 0 | 0 | 0 | 0.1904762 | 0.1904762 | 0 | 0 | 0 | 0.1904762
868 | 1 | 1 | 0 | 0 | Al0.25CrNbTiVZr |  |  |  |  | 1365 | 0.2 | annealing at 600°C | 0.04761905 | 0 | 0 | 0 | 0.1904762 | 0 | 0 | 0 | 0 | 0 | 0 | 0 | 0 | 0 | 0 | 0.1904762 | 0 | 0 | 0 | 0 | 0 | 0.1904762 | 0.1904762 | 0 | 0 | 0 | 0.1904762
869 | 1 | 1 | 0 | 0 | Al0.25CrNbTiVZr |  |  |  |  | 680 | 55 | annealing at 800°C | 0.04761905 | 0 | 0 | 0 | 0.1904762 | 0 | 0 | 0 | 0 | 0 | 0 | 0 | 0 | 0 | 0 | 0.1904762 | 0 | 0 | 0 | 0 | 0 | 0.1904762 | 0.1904762 | 0 | 0 | 0 | 0.1904762
870 | 1 | 1 | 0 | 0 | Al0.25CrNbTiVZr |  |  |  |  | 130 | 55 | annealing at 1000°C | 0.04761905 | 0 | 0 | 0 | 0.1904762 | 0 | 0 | 0 | 0 | 0 | 0 | 0 | 0 | 0 | 0 | 0.1904762 | 0 | 0 | 0 | 0 | 0 | 0.1904762 | 0.1904762 | 0 | 0 | 0 | 0.1904762
871 | 0 | 1 | 1 | 0 | Al0.25CrNbTiVZr | 650 | [5 empty] | annealing at 1200°C | 0.04761905 | 0 | 0 | 0 | 0.1904762 | 0 | 0 | 0 | 0 | 0 | 0 | 0 | 0 | 0 | 0 | 0.1904762 | 0 | 0 | 0 | 0 | 0 | 0.1904762 | 0.1904762 | 0 | 0 | 0 | 0.1904762
872 | 1 | 1 | 0 | 0 | Al0.5CrNbTiVZr |  |  |  |  | 1630 | 0 | annealing at 22°C | 0.09090909 | 0 | 0 | 0 | 0.1818182 | 0 | 0 | 0 | 0 | 0 | 0 | 0 | 0 | 0 | 0 | 0.1818182 | 0 | 0 | 0 | 0 | 0 | 0.1818182 | 0.1818182 | 0 | 0 | 0 | 0.1818182
873 | 1 | 1 | 0 | 0 | Al0.5CrNbTiVZr |  |  |  |  | 1105 | 0 | annealing at 600°C | 0.09090909 | 0 | 0 | 0 | 0.1818182 | 0 | 0 | 0 | 0 | 0 | 0 | 0 | 0 | 0 | 0 | 0.1818182 | 0 | 0 | 0 | 0 | 0 | 0.1818182 | 0.1818182 | 0 | 0 | 0 | 0.1818182
874 | 1 | 1 | 0 | 0 | Al0.5CrNbTiVZr |  |  |  |  | 970 | 55 | annealing at 800°C | 0.09090909 | 0 | 0 | 0 | 0.1818182 | 0 | 0 | 0 | 0 | 0 | 0 | 0 | 0 | 0 | 0 | 0.1818182 | 0 | 0 | 0 | 0 | 0 | 0.1818182 | 0.1818182 | 0 | 0 | 0 | 0.1818182
875 | 1 | 1 | 0 | 0 | Al0.5CrNbTiVZr |  |  |  |  | 265 | 55 | annealing at 1000°C | 0.09090909 | 0 | 0 | 0 | 0.1818182 | 0 | 0 | 0 | 0 | 0 | 0 | 0 | 0 | 0 | 0 | 0.1818182 | 0 | 0 | 0 | 0 | 0 | 0.1818182 | 0.1818182 | 0 | 0 | 0 | 0.1818182
876 | 0 | 1 | 1 | 0 | Al0.5CrNbTiVZr | 660 | [5 empty] | annealing at 1200°C | 0.09090909 | 0 | 0 | 0 | 0.1818182 | 0 | 0 | 0 | 0 | 0 | 0 | 0 | 0 | 0 | 0 | 0.1818182 | 0 | 0 | 0 | 0 | 0 | 0.1818182 | 0.1818182 | 0 | 0 | 0 | 0.1818182
877 | 1 | 1 | 0 | 0 | AlCrNbTiVZr |  |  |  |  | 850 | 0 | annealing at 22°C | 0.1666667 | 0 | 0 | 0 | 0.1666667 | 0 | 0 | 0 | 0 | 0 | 0 | 0 | 0 | 0 | 0 | 0.1666667 | 0 | 0 | 0 | 0 | 0 | 0.1666667 | 0.1666667 | 0 | 0 | 0 | 0.1666667
878 | 1 | 1 | 0 | 0 | AlCrNbTiVZr |  |  |  |  | 620 | 0 | annealing at 600°C | 0.1666667 | 0 | 0 | 0 | 0.1666667 | 0 | 0 | 0 | 0 | 0 | 0 | 0 | 0 | 0 | 0 | 0.1666667 | 0 | 0 | 0 | 0 | 0 | 0.1666667 | 0.1666667 | 0 | 0 | 0 | 0.1666667
879 | 1 | 1 | 0 | 0 | AlCrNbTiVZr |  |  |  |  | 1250 | 0.3 | annealing at 800°C | 0.1666667 | 0 | 0 | 0 | 0.1666667 | 0 | 0 | 0 | 0 | 0 | 0 | 0 | 0 | 0 | 0 | 0.1666667 | 0 | 0 | 0 | 0 | 0 | 0.1666667 | 0.1666667 | 0 | 0 | 0 | 0.1666667
880 | 0 | 1 | 1 | 0 | AlCrNbTiVZr |  |  |  |  | 305 | 55 | annealing at 1000°C | 0.1666667 | 0 | 0 | 0 | 0.1666667 | 0 | 0 | 0 | 0 | 0 | 0 | 0 | 0 | 0 | 0 | 0.1666667 | 0 | 0 | 0 | 0 | 0 | 0.1666667 | 0.1666667 | 0 | 0 | 0 | 0.1666667
881 | 0 | 1 | 1 | 0 | AlCrNbTiVZr | 670 | [5 empty] | annealing at 1200°C | 0.1666667 | 0 | 0 | 0 | 0.1666667 | 0 | 0 | 0 | 0 | 0 | 0 | 0 | 0 | 0 | 0 | 0.1666667 | 0 | 0 | 0 | 0 | 0 | 0.1666667 | 0.1666667 | 0 | 0 | 0 | 0.1666667
882 | 1 | 1 | 0 | 0 | CrNbTiVZr |  |  |  |  | 795 | 0 | annealing at 600°C | 0 | 0 | 0 | 0 | 0.2 | 0 | 0 | 0 | 0 | 0 | 0 | 0 | 0 | 0 | 0 | 0.2 | 0 | 0 | 0 | 0 | 0 | 0.2 | 0.2 | 0 | 0 | 0 | 0.2
883 | 1 | 1 | 0 | 0 | CrNbTiVZr |  |  |  |  | 1260 | 0.2 | annealing at 22°C | 0 | 0 | 0 | 0 | 0.2 | 0 | 0 | 0 | 0 | 0 | 0 | 0 | 0 | 0 | 0 | 0.2 | 0 | 0 | 0 | 0 | 0 | 0.2 | 0.2 | 0 | 0 | 0 | 0.2
884 | 1 | 1 | 0 | 0 | CrNbTiVZr |  |  |  |  | 440 | 55 | annealing at 800°C | 0 | 0 | 0 | 0 | 0.2 | 0 | 0 | 0 | 0 | 0 | 0 | 0 | 0 | 0 | 0 | 0.2 | 0 | 0 | 0 | 0 | 0 | 0.2 | 0.2 | 0 | 0 | 0 | 0.2
885 | 1 | 1 | 0 | 0 | CrNbTiVZr |  |  |  |  | 95 | 55 | annealing at 1000°C | 0 | 0 | 0 | 0 | 0.2 | 0 | 0 | 0 | 0 | 0 | 0 | 0 | 0 | 0 | 0 | 0.2 | 0 | 0 | 0 | 0 | 0 | 0.2 | 0.2 | 0 | 0 | 0 | 0.2
886 | 1 | 1 | 0 | 0 | CrNbTiVZr | 520 | [5 empty] | annealing at 1200°C | 0 | 0 | 0 | 0 | 0.2 | 0 | 0 | 0 | 0 | 0 | 0 | 0 | 0 | 0 | 0 | 0.2 | 0 | 0 | 0 | 0 | 0 | 0.2 | 0.2 | 0 | 0 | 0 | 0.2
887 | 0 | 1 | 1 | 0 | CuYZrHfAl | 532 |  |  |  | 1751 |  |  | 0.2 | 0 | 0 | 0 | 0 | 0.2 | 0 | 0 | 0 | 0.2 | 0 | 0 | 0 | 0 | 0 | 0 | 0 | 0 | 0 | 0 | 0 | 0 | 0 | 0 | 0.2 | 0 | 0.2
888 | 0 | 1 | 1 | 0 | CuYZrTiAl | 480 |  |  |  | 1432 |  |  | 0.2 | 0 | 0 | 0 | 0 | 0.2 | 0 | 0 | 0 | 0 | 0 | 0 | 0 | 0 | 0 | 0 | 0 | 0 | 0 | 0 | 0 | 0.2 | 0 | 0 | 0.2 | 0 | 0.2
889 | 0 | 1 | 1 | 0 | CuYZrTiHf | 312 |  |  |  | 1380 | 21.3 |  | 0 | 0 | 0 | 0 | 0 | 0.2 | 0 | 0 | 0 | 0.2 | 0 | 0 | 0 | 0 | 0 | 0 | 0 | 0 | 0 | 0 | 0 | 0.2 | 0 | 0 | 0.2 | 0 | 0.2
890 | 1 | 0 | 0 | 1 | Co2Mo0.5Ni2VW0.5 | 376 |  |  |  | 925 | 55 |  | 0 | 0 | 0 | 0.3333333 | 0 | 0 | 0 | 0 | 0 | 0 | 0 | 0 | 0 | 0.08333333 | 0 | 0 | 0.3333333 | 0 | 0 | 0 | 0 | 0 | 0.1666667 | 0.08333333 | 0 | 0 | 0
891 | 1 | 0 | 0 | 1 | Co2Mo0.6Ni2VW0.6 | 560 |  |  |  | 1411 | 11.8 |  | 0 | 0 | 0 | 0.3225806 | 0 | 0 | 0 | 0 | 0 | 0 | 0 | 0 | 0 | 0.09677419 | 0 | 0 | 0.3225806 | 0 | 0 | 0 | 0 | 0 | 0.1612903 | 0.09677419 | 0 | 0 | 0
892 | 1 | 0 | 0 | 1 | Co2Mo0.8Ni2VW0.8 | 577 |  |  |  | 1431 | 14.4 |  | 0 | 0 | 0 | 0.3030303 | 0 | 0 | 0 | 0 | 0 | 0 | 0 | 0 | 0 | 0.1212121 | 0 | 0 | 0.3030303 | 0 | 0 | 0 | 0 | 0 | 0.1515152 | 0.1212121 | 0 | 0 | 0
893 | 1 | 1 | 0 | 1 | Co2Mo1.5Ni2VW1.5 | 583 |  |  |  | 1320 | 13.9 |  | 0 | 0 | 0 | 0.25 | 0 | 0 | 0 | 0 | 0 | 0 | 0 | 0 | 0 | 0.1875 | 0 | 0 | 0.25 | 0 | 0 | 0 | 0 | 0 | 0.125 | 0.1875 | 0 | 0 | 0
894 | 1 | 1 | 0 | 1 | Co2Mo1.75Ni2VW1.75 | 667 |  |  |  | 1607 | 9.4 |  | 0 | 0 | 0 | 0.2352941 | 0 | 0 | 0 | 0 | 0 | 0 | 0 | 0 | 0 | 0.2058824 | 0 | 0 | 0.2352941 | 0 | 0 | 0 | 0 | 0 | 0.1176471 | 0.2058824 | 0 | 0 | 0
895 | 1 | 1 | 0 | 1 | Co2MoNi2VW | 510 |  |  |  | 1371 | 16 |  | 0 | 0 | 0 | 0.2857143 | 0 | 0 | 0 | 0 | 0 | 0 | 0 | 0 | 0 | 0.1428571 | 0 | 0 | 0.2857143 | 0 | 0 | 0 | 0 | 0 | 0.1428571 | 0.1428571 | 0 | 0 | 0
896 | 1 | 0 | 0 | 0 | Al0.3CoCrFeNi |  |  |  |  | 200 | 100 | direct laser sintered | 0.06976744 | 0 | 0 | 0.2325581 | 0.2325581 | 0 | 0.2325581 | 0 | 0 | 0 | 0 | 0 | 0 | 0 | 0 | 0 | 0.2325581 | 0 | 0 | 0 | 0 | 0 | 0 | 0 | 0 | 0 | 0
897 | 1 | 0 | 0 | 0 | Al0.3CoCrFeNi |  |  |  |  | 200 | 100 | arc-melted | 0.06976744 | 0 | 0 | 0.2325581 | 0.2325581 | 0 | 0.2325581 | 0 | 0 | 0 | 0 | 0 | 0 | 0 | 0 | 0 | 0.2325581 | 0 | 0 | 0 | 0 | 0 | 0 | 0 | 0 | 0 | 0
898 | 1 | 1 | 0 | 0 | Al0.6CoCrFeNi |  |  |  |  | 400 | 50 | direct laser sintered | 0.1304348 | 0 | 0 | 0.2173913 | 0.2173913 | 0 | 0.2173913 | 0 | 0 | 0 | 0 | 0 | 0 | 0 | 0 | 0 | 0.2173913 | 0 | 0 | 0 | 0 | 0 | 0 | 0 | 0 | 0 | 0
899 | 1 | 1 | 0 | 0 | Al0.6CoCrFeNi |  |  |  |  | 400 | 78 | arc-melted | 0.1304348 | 0 | 0 | 0.2173913 | 0.2173913 | 0 | 0.2173913 | 0 | 0 | 0 | 0 | 0 | 0 | 0 | 0 | 0 | 0.2173913 | 0 | 0 | 0 | 0 | 0 | 0 | 0 | 0 | 0 | 0
900 | 0 | 1 | 0 | 0 | Al0.85CoCrFeNi |  |  |  |  | 1400 | 25 | direct laser sintered | 0.1752577 | 0 | 0 | 0.2061856 | 0.2061856 | 0 | 0.2061856 | 0 | 0 | 0 | 0 | 0 | 0 | 0 | 0 | 0 | 0.2061856 | 0 | 0 | 0 | 0 | 0 | 0 | 0 | 0 | 0 | 0
901 | 0 | 1 | 0 | 0 | Al0.85CoCrFeNi |  |  |  |  | 1400 | 25 | arc-melted | 0.1752577 | 0 | 0 | 0.2061856 | 0.2061856 | 0 | 0.2061856 | 0 | 0 | 0 | 0 | 0 | 0 | 0 | 0 | 0 | 0.2061856 | 0 | 0 | 0 | 0 | 0 | 0 | 0 | 0 | 0 | 0
902 | 1 | 0 | 0 | 0 | NiCoFeCr |  | 800 |  |  | 2400 |  | induction melting | 0 | 0 | 0 | 0.25 | 0.25 | 0 | 0.25 | 0 | 0 | 0 | 0 | 0 | 0 | 0 | 0 | 0 | 0.25 | 0 | 0 | 0 | 0 | 0 | 0 | 0 | 0 | 0 | 0
903 | 1 | 1 | 0 | 0 | NiCoFeCrAl |  | 1860 |  |  | 5580 |  | induction melting | 0.2 | 0 | 0 | 0.2 | 0.2 | 0 | 0.2 | 0 | 0 | 0 | 0 | 0 | 0 | 0 | 0 | 0 | 0.2 | 0 | 0 | 0 | 0 | 0 | 0 | 0 | 0 | 0 | 0
904 | 1 | 1 | 0 | 0 | NiCoFeCrGa |  | 1360 |  |  | 4080 |  | induction melting | 0 | 0 | 0 | 0.2 | 0.2 | 0 | 0.2 | 0.2 | 0 | 0 | 0 | 0 | 0 | 0 | 0 | 0 | 0.2 | 0 | 0 | 0 | 0 | 0 | 0 | 0 | 0 | 0 | 0
905 | 1 | 1 | 0 | 0 | NiCoFeCrGe |  | 1130 |  |  | 3390 |  | induction melting | 0 | 0 | 0 | 0.2 | 0.2 | 0 | 0.2 | 0 | 0.2 | 0 | 0 | 0 | 0 | 0 | 0 | 0 | 0.2 | 0 | 0 | 0 | 0 | 0 | 0 | 0 | 0 | 0 | 0
906 | 1 | 1 | 0 | 0 | NiCoFeCrSn |  | 1830 |  |  | 5490 |  | induction melting | 0 | 0 | 0 | 0.2 | 0.2 | 0 | 0.2 | 0 | 0 | 0 | 0 | 0 | 0 | 0 | 0 | 0 | 0.2 | 0 | 0 | 0.2 | 0 | 0 | 0 | 0 | 0 | 0 | 0
907 | 1 | 1 | 0 | 1 | Nb16.7Ni16.7Ti16.7Co16.7Zr16.7Hf16.7 | 515.5 | [5 empty] | As-cast | 0 | 0 | 0 | 0.1666667 | 0 | 0 | 0 | 0 | 0 | 0.1666667 | 0 | 0 | 0 | 0 | 0 | 0.1666667 | 0.1666667 | 0 | 0 | 0 | 0 | 0.1666667 | 0 | 0 | 0 | 0 | 0.1666667
908 | 1 | 1 | 0 | 1 | Nb16.7Ni16.7Ti16.7Co16.7Zr16.7Hf16.7 | 520.1 | [5 empty] | Annealed | 0 | 0 | 0 | 0.1666667 | 0 | 0 | 0 | 0 | 0 | 0.1666667 | 0 | 0 | 0 | 0 | 0 | 0.1666667 | 0.1666667 | 0 | 0 | 0 | 0 | 0.1666667 | 0 | 0 | 0 | 0 | 0.1666667
909 | 0 | 1 | 0 | 0 | Nb20Ni20Ti20Co20Zr20 | 489.2 |  |  |  | 1385 | 8 | Annealing at 600 °C | 0 | 0 | 0 | 0.2 | 0 | 0 | 0 | 0 | 0 | 0 | 0 | 0 | 0 | 0 | 0 | 0.2 | 0.2 | 0 | 0 | 0 | 0 | 0.2 | 0 | 0 | 0 | 0 | 0.2
910 | 0 | 1 | 0 | 0 | Nb20Ni20Ti20Co20Zr20 | 489.2 |  |  |  | 668 | 55 | Annealing at 700 °C | 0 | 0 | 0 | 0.2 | 0 | 0 | 0 | 0 | 0 | 0 | 0 | 0 | 0 | 0 | 0 | 0.2 | 0.2 | 0 | 0 | 0 | 0 | 0.2 | 0 | 0 | 0 | 0 | 0.2
911 | 0 | 1 | 0 | 0 | Nb20Ni20Ti20Co20Zr20 | 489.2 |  |  |  | 427 | 55 | Annealing at 800 °C | 0 | 0 | 0 | 0.2 | 0 | 0 | 0 | 0 | 0 | 0 | 0 | 0 | 0 | 0 | 0 | 0.2 | 0.2 | 0 | 0 | 0 | 0 | 0.2 | 0 | 0 | 0 | 0 | 0.2
912 | 0 | 1 | 0 | 0 | Nb20Ni20Ti20Co20Zr20 | 489.2 |  |  |  | 213 | 55 | Annealing at 900 °C | 0 | 0 | 0 | 0.2 | 0 | 0 | 0 | 0 | 0 | 0 | 0 | 0 | 0 | 0 | 0 | 0.2 | 0.2 | 0 | 0 | 0 | 0 | 0.2 | 0 | 0 | 0 | 0 | 0.2
913 | 0 | 1 | 0 | 0 | Nb20Ni20Ti20Co20Zr20 | 489.2 |  |  |  | 60 | 55 | Annealing at 1000 °C | 0 | 0 | 0 | 0.2 | 0 | 0 | 0 | 0 | 0 | 0 | 0 | 0 | 0 | 0 | 0 | 0.2 | 0.2 | 0 | 0 | 0 | 0 | 0.2 | 0 | 0 | 0 | 0 | 0.2
914 | 0 | 1 | 0 | 0 | Nb20Ni20Ti20Co20Zr20 | 527.3 | [5 empty] | As-cast | 0 | 0 | 0 | 0.2 | 0 | 0 | 0 | 0 | 0 | 0 | 0 | 0 | 0 | 0 | 0 | 0.2 | 0.2 | 0 | 0 | 0 | 0 | 0.2 | 0 | 0 | 0 | 0 | 0.2
915 | 0 | 0 | 0 | 0 | Ni43Mn46Sn11 |  |  |  |  | 556 | 2.4 |  | 0 | 0 | 0 | 0 | 0 | 0 | 0 | 0 | 0 | 0 | 0 | 0 | 0.46 | 0 | 0 | 0 | 0.43 | 0 | 0 | 0.11 | 0 | 0 | 0 | 0 | 0 | 0 | 0
916 | 0 | 0 | 0 | 0 | Ni43Mn46Sn11C2 |  |  |  |  | 731 | 2.7 |  | 0 | 0 | 0.01960784 | 0 | 0 | 0 | 0 | 0 | 0 | 0 | 0 | 0 | 0.4509804 | 0 | 0 | 0 | 0.4215686 | 0 | 0 | 0.1078431 | 0 | 0 | 0 | 0 | 0 | 0 | 0
917 | 0 | 0 | 0 | 0 | Ni43Mn46Sn11C4 |  |  |  |  | 995 | 3.2 |  | 0 | 0 | 0.03846154 | 0 | 0 | 0 | 0 | 0 | 0 | 0 | 0 | 0 | 0.4423077 | 0 | 0 | 0 | 0.4134615 | 0 | 0 | 0.1057692 | 0 | 0 | 0 | 0 | 0 | 0 | 0
918 | 0 | 0 | 0 | 0 | Ni43Mn46Sn11C8 |  |  |  |  | 1016 | 3.25 |  | 0 | 0 | 0.07407407 | 0 | 0 | 0 | 0 | 0 | 0 | 0 | 0 | 0 | 0.4259259 | 0 | 0 | 0 | 0.3981481 | 0 | 0 | 0.1018519 | 0 | 0 | 0 | 0 | 0 | 0 | 0
919 | 0 | 1 | 0 | 1 | Al0.5NbTiVZr | 500 |  |  |  | 960 | 4 | Homogenised | 0.1111111 | 0 | 0 | 0 | 0 | 0 | 0 | 0 | 0 | 0 | 0 | 0 | 0 | 0 | 0 | 0.2222222 | 0 | 0 | 0 | 0 | 0 | 0.2222222 | 0.2222222 | 0 | 0 | 0 | 0.2222222
920 | 0 | 1 | 0 | 1 | Al0.5NbTiVZr | 470 | [5 empty] | As-solidified | 0.1111111 | 0 | 0 | 0 | 0 | 0 | 0 | 0 | 0 | 0 | 0 | 0 | 0 | 0 | 0 | 0.2222222 | 0 | 0 | 0 | 0 | 0 | 0.2222222 | 0.2222222 | 0 | 0 | 0 | 0.2222222
921 | 0 | 1 | 0 | 1 | Al1.5NbTiVZr | 630 |  |  |  |  | 0 | Homogenised | 0.2727273 | 0 | 0 | 0 | 0 | 0 | 0 | 0 | 0 | 0 | 0 | 0 | 0 | 0 | 0 | 0.1818182 | 0 | 0 | 0 | 0 | 0 | 0.1818182 | 0.1818182 | 0 | 0 | 0 | 0.1818182
922 | 0 | 1 | 0 | 1 | Al1.5NbTiVZr | 620 | [5 empty] | As-solidified | 0.2727273 | 0 | 0 | 0 | 0 | 0 | 0 | 0 | 0 | 0 | 0 | 0 | 0 | 0 | 0 | 0.1818182 | 0 | 0 | 0 | 0 | 0 | 0.1818182 | 0.1818182 | 0 | 0 | 0 | 0.1818182
923 | 0 | 1 | 0 | 1 | AlNbTiVZr | 550 |  |  |  | 1080 | 2.3 | Homogenised | 0.2 | 0 | 0 | 0 | 0 | 0 | 0 | 0 | 0 | 0 | 0 | 0 | 0 | 0 | 0 | 0.2 | 0 | 0 | 0 | 0 | 0 | 0.2 | 0.2 | 0 | 0 | 0 | 0.2
924 | 0 | 1 | 0 | 1 | AlNbTiVZr | 540 | [5 empty] | As-solidified | 0.2 | 0 | 0 | 0 | 0 | 0 | 0 | 0 | 0 | 0 | 0 | 0 | 0 | 0 | 0 | 0.2 | 0 | 0 | 0 | 0 | 0 | 0.2 | 0.2 | 0 | 0 | 0 | 0.2
925 | 0 | 1 | 0 | 0 | NbTiVZr | 460 |  |  |  | 1320 | 4.2 | Homogenised | 0 | 0 | 0 | 0 | 0 | 0 | 0 | 0 | 0 | 0 | 0 | 0 | 0 | 0 | 0 | 0.25 | 0 | 0 | 0 | 0 | 0 | 0.25 | 0.25 | 0 | 0 | 0 | 0.25
926 | 0 | 1 | 0 | 1 | NbTiVZr | 380 | [5 empty] | As-solidified | 0 | 0 | 0 | 0 | 0 | 0 | 0 | 0 | 0 | 0 | 0 | 0 | 0 | 0 | 0 | 0.25 | 0 | 0 | 0 | 0 | 0 | 0.25 | 0.25 | 0 | 0 | 0 | 0.25
927 | 0 | 0 | 0 | 0 | Al2.2Li0.1Zr | 118 |  |  |  | 470 |  | hydrostatic extrusion (HE) | 0.6666667 | 0 | 0 | 0 | 0 | 0 | 0 | 0 | 0 | 0 | 0.03030303 | 0 | 0 | 0 | 0 | 0 | 0 | 0 | 0 | 0 | 0 | 0 | 0 | 0 | 0 | 0 | 0.3030303
928 | 0 | 0 | 0 | 0 | Al2.2Li0.1Zr | 158 |  |  |  | 470 |  | HE+cold rolled(CR), transverse section | 0.6666667 | 0 | 0 | 0 | 0 | 0 | 0 | 0 | 0 | 0 | 0.03030303 | 0 | 0 | 0 | 0 | 0 | 0 | 0 | 0 | 0 | 0 | 0 | 0 | 0 | 0 | 0 | 0.3030303
929 | 0 | 0 | 0 | 0 | Al2.2Li0.1Zr | 114 |  |  |  | 470 |  | HE+cold rolled (CR), parallel section | 0.6666667 | 0 | 0 | 0 | 0 | 0 | 0 | 0 | 0 | 0 | 0.03030303 | 0 | 0 | 0 | 0 | 0 | 0 | 0 | 0 | 0 | 0 | 0 | 0 | 0 | 0 | 0 | 0.3030303
930 | 0 | 0 | 0 | 0 | Al2.2Li1.2Cu0.1Zr | 137 |  |  |  | 410 |  | hydrostatic extrusion (HE), heat treated | 0.4888889 | 0 | 0 | 0 | 0 | 0.02222222 | 0 | 0 | 0 | 0 | 0.2666667 | 0 | 0 | 0 | 0 | 0 | 0 | 0 | 0 | 0 | 0 | 0 | 0 | 0 | 0 | 0 | 0.2222222
931 | 0 | 0 | 0 | 0 | Al2.2Li1.2Cu0.1Zr | 116 |  |  |  | 410 |  | HE+cold rolled (CR), transverse section, heat treated | 0.4888889 | 0 | 0 | 0 | 0 | 0.02222222 | 0 | 0 | 0 | 0 | 0.2666667 | 0 | 0 | 0 | 0 | 0 | 0 | 0 | 0 | 0 | 0 | 0 | 0 | 0 | 0 | 0 | 0.2222222
932 | 0 | 0 | 0 | 0 | Al2.2Li1.2Cu0.1Zr | 136 |  |  |  | 410 |  | HE+cold rolled (CR), parallel section, heat treated | 0.4888889 | 0 | 0 | 0 | 0 | 0.02222222 | 0 | 0 | 0 | 0 | 0.2666667 | 0 | 0 | 0 | 0 | 0 | 0 | 0 | 0 | 0 | 0 | 0 | 0 | 0 | 0 | 0 | 0.2222222
933 | 0 | 0 | 0 | 0 | Al2.2Li1.2Cu0.1Zr |  |  |  |  | 450 |  | hydrostatic extrusion (HE), heat treated + aging | 0.4888889 | 0 | 0 | 0 | 0 | 0.02222222 | 0 | 0 | 0 | 0 | 0.2666667 | 0 | 0 | 0 | 0 | 0 | 0 | 0 | 0 | 0 | 0 | 0 | 0 | 0 | 0 | 0 | 0.2222222
934 | 0 | 0 | 0 | 0 | Al2.2Li1.2Cu0.1Zr | 171 |  |  |  | 450 |  | HE+cold rolled (CR), transverse section, heat treated + aging | 0.4888889 | 0 | 0 | 0 | 0 | 0.02222222 | 0 | 0 | 0 | 0 | 0.2666667 | 0 | 0 | 0 | 0 | 0 | 0 | 0 | 0 | 0 | 0 | 0 | 0 | 0 | 0 | 0 | 0.2222222
935 | 0 | 0 | 0 | 0 | Al2.2Li1.2Cu0.1Zr | 152 |  |  |  | 450 |  | HE+cold rolled (CR), parallel section, heat treated + aging | 0.4888889 | 0 | 0 | 0 | 0 | 0.02222222 | 0 | 0 | 0 | 0 | 0.2666667 | 0 | 0 | 0 | 0 | 0 | 0 | 0 | 0 | 0 | 0 | 0 | 0 | 0 | 0 | 0 | 0.2222222
936 | 1 | 0 | 0 | 1 | W0.5Ni2Co2CrMo0.5 | 306.8 |  |  |  | 250 | 55 | vacuum arc melting | 0 | 0 | 0 | 0.3333333 | 0.1666667 | 0 | 0 | 0 | 0 | 0 | 0 | 0 | 0 | 0.08333333 | 0 | 0 | 0.3333333 | 0 | 0 | 0 | 0 | 0 | 0 | 0.08333333 | 0 | 0 | 0
937 | 1 | 0 | 0 | 1 | W0.5Ni2Co2VCr0.5 | 255.88 |  |  |  | 750 |  | vacuum arc melting | 0 | 0 | 0 | 0.3333333 | 0.08333333 | 0 | 0 | 0 | 0 | 0 | 0 | 0 | 0 | 0 | 0 | 0 | 0.3333333 | 0 | 0 | 0 | 0 | 0 | 0.1666667 | 0.08333333 | 0 | 0 | 0
938 | 1 | 1 | 0 | 1 | W0.5Ni2Co2VMo0.5 | 376.1 |  |  |  | 1000 | 55 | vacuum arc melting | 0 | 0 | 0 | 0.3333333 | 0 | 0 | 0 | 0 | 0 | 0 | 0 | 0 | 0 | 0.08333333 | 0 | 0 | 0.3333333 | 0 | 0 | 0 | 0 | 0 | 0.1666667 | 0.08333333 | 0 | 0 | 0
939 | 0 | 0 | 0 | 0 | CoFeNi1.2VMo | 602 |  |  |  | 2000 | 7.5 | vacuum arc melting | 0 | 0 | 0 | 0.1923077 | 0 | 0 | 0.1923077 | 0 | 0 | 0 | 0 | 0 | 0 | 0.1923077 | 0 | 0 | 0.2307692 | 0 | 0 | 0 | 0 | 0 | 0.1923077 | 0 | 0 | 0 | 0
940 | 0 | 0 | 0 | 0 | CoFeNi1.4VMo | 537.53 |  |  |  | 2000 | 7.5 | vacuum arc melting | 0 | 0 | 0 | 0.1851852 | 0 | 0 | 0.1851852 | 0 | 0 | 0 | 0 | 0 | 0 | 0.1851852 | 0 | 0 | 0.2592593 | 0 | 0 | 0 | 0 | 0 | 0.1851852 | 0 | 0 | 0 | 0
941 | 0 | 0 | 0 | 0 | CoFeNi1.6VMo | 520.4 |  |  |  | 1900 | 8 | vacuum arc melting | 0 | 0 | 0 | 0.1785714 | 0 | 0 | 0.1785714 | 0 | 0 | 0 | 0 | 0 | 0 | 0.1785714 | 0 | 0 | 0.2857143 | 0 | 0 | 0 | 0 | 0 | 0.1785714 | 0 | 0 | 0 | 0
942 | 0 | 0 | 0 | 0 | CoFeNi1.8VMo | 510.3 |  |  |  | 1900 | 9 | vacuum arc melting | 0 | 0 | 0 | 0.1724138 | 0 | 0 | 0.1724138 | 0 | 0 | 0 | 0 | 0 | 0 | 0.1724138 | 0 | 0 | 0.3103448 | 0 | 0 | 0 | 0 | 0 | 0.1724138 | 0 | 0 | 0 | 0
943 | 0 | 0 | 0 | 0 | CoFeNi2VMo | 382.27 |  |  |  | 679.1 | 24.7 | vacuum arc melting | 0 | 0 | 0 | 0.1666667 | 0 | 0 | 0.1666667 | 0 | 0 | 0 | 0 | 0 | 0 | 0.1666667 | 0 | 0 | 0.3333333 | 0 | 0 | 0 | 0 | 0 | 0.1666667 | 0 | 0 | 0 | 0
944 | 0 | 0 | 0 | 0 | CoFeNiV | 238.07 |  |  |  | 428.3 | 80 | vacuum arc melting | 0 | 0 | 0 | 0.25 | 0 | 0 | 0.25 | 0 | 0 | 0 | 0 | 0 | 0 | 0 | 0 | 0 | 0.25 | 0 | 0 | 0 | 0 | 0 | 0.25 | 0 | 0 | 0 | 0
945 | 0 | 0 | 0 | 0 | CoFeNiVMo | 624.6 |  |  |  | 2000 | 7.5 | vacuum arc melting | 0 | 0 | 0 | 0.2 | 0 | 0 | 0.2 | 0 | 0 | 0 | 0 | 0 | 0 | 0.2 | 0 | 0 | 0.2 | 0 | 0 | 0 | 0 | 0 | 0.2 | 0 | 0 | 0 | 0
946 | 0 | 0 | 0 | 0 | CoFeNiVMo0.2 | 267.28 |  |  |  | 686.9 | 80 | vacuum arc melting | 0 | 0 | 0 | 0.2380952 | 0 | 0 | 0.2380952 | 0 | 0 | 0 | 0 | 0 | 0 | 0.04761905 | 0 | 0 | 0.2380952 | 0 | 0 | 0 | 0 | 0 | 0.2380952 | 0 | 0 | 0 | 0
947 | 0 | 0 | 0 | 0 | CoFeNiVMo0.4 | 402.45 |  |  |  | 1300 | 19.7 | vacuum arc melting | 0 | 0 | 0 | 0.2272727 | 0 | 0 | 0.2272727 | 0 | 0 | 0 | 0 | 0 | 0 | 0.09090909 | 0 | 0 | 0.2272727 | 0 | 0 | 0 | 0 | 0 | 0.2272727 | 0 | 0 | 0 | 0
948 | 0 | 0 | 0 | 0 | CoFeNiVMo0.6 | 556.68 |  |  |  | 1900 | 7.5 | vacuum arc melting | 0 | 0 | 0 | 0.2173913 | 0 | 0 | 0.2173913 | 0 | 0 | 0 | 0 | 0 | 0 | 0.1304348 | 0 | 0 | 0.2173913 | 0 | 0 | 0 | 0 | 0 | 0.2173913 | 0 | 0 | 0 | 0
949 | 0 | 0 | 0 | 0 | CoFeNiVMo0.8 | 605.63 |  |  |  | 2100 | 7.5 | vacuum arc melting | 0 | 0 | 0 | 0.2083333 | 0 | 0 | 0.2083333 | 0 | 0 | 0 | 0 | 0 | 0 | 0.1666667 | 0 | 0 | 0.2083333 | 0 | 0 | 0 | 0 | 0 | 0.2083333 | 0 | 0 | 0 | 0
950 | 0 | 0 | 0 | 0 | CrFeNi2V0.5W | 305 |  |  |  | 900 | 70 | vacuum arc melting | 0 | 0 | 0 | 0 | 0.1818182 | 0 | 0.1818182 | 0 | 0 | 0 | 0 | 0 | 0 | 0 | 0 | 0 | 0.3636364 | 0 | 0 | 0 | 0 | 0 | 0.09090909 | 0.1818182 | 0 | 0 | 0
951 | 0 | 0 | 0 | 0 | CrFeNi2V0.5W0.25 | 226 |  |  |  | 410 | 70 | vacuum arc melting | 0 | 0 | 0 | 0 | 0.2105263 | 0 | 0.2105263 | 0 | 0 | 0 | 0 | 0 | 0 | 0 | 0 | 0 | 0.4210526 | 0 | 0 | 0 | 0 | 0 | 0.1052632 | 0.05263158 | 0 | 0 | 0
952 | 0 | 0 | 0 | 0 | CrFeNi2V0.5W0.5 | 289.3 |  |  |  | 520 | 70 | vacuum arc melting | 0 | 0 | 0 | 0 | 0.2 | 0 | 0.2 | 0 | 0 | 0 | 0 | 0 | 0 | 0 | 0 | 0 | 0.4 | 0 | 0 | 0 | 0 | 0 | 0.1 | 0.1 | 0 | 0 | 0
953 | 0 | 0 | 0 | 0 | CrFeNi2V0.5W0.75 | 289.3 |  |  |  | 700 | 70 | vacuum arc melting | 0 | 0 | 0 | 0 | 0.1904762 | 0 | 0.1904762 | 0 | 0 | 0 | 0 | 0 | 0 | 0 | 0 | 0 | 0.3809524 | 0 | 0 | 0 | 0 | 0 | 0.0952381 | 0.1428571 | 0 | 0 | 0
954 | 0 | 0 | 0 | 0 | CrFeNiV0.5W | 633 |  |  |  | 2240 | 7.28 | vacuum arc melting | 0 | 0 | 0 | 0 | 0.2222222 | 0 | 0.2222222 | 0 | 0 | 0 | 0 | 0 | 0 | 0 | 0 | 0 | 0.2222222 | 0 | 0 | 0 | 0 | 0 | 0.1111111 | 0.2222222 | 0 | 0 | 0
955 | 0 | 0 | 0 | 0 | CrFeNiV0.5W0.25 | 869 |  |  |  | 1113 | 3.28 | vacuum arc melting | 0 | 0 | 0 | 0 | 0.2666667 | 0 | 0.2666667 | 0 | 0 | 0 | 0 | 0 | 0 | 0 | 0 | 0 | 0.2666667 | 0 | 0 | 0 | 0 | 0 | 0.1333333 | 0.06666667 | 0 | 0 | 0
956 | 0 | 0 | 0 | 0 | CrFeNiV0.5W0.5 | 777 |  |  |  | 1306 | 4.49 | vacuum arc melting | 0 | 0 | 0 | 0 | 0.25 | 0 | 0.25 | 0 | 0 | 0 | 0 | 0 | 0 | 0 | 0 | 0 | 0.25 | 0 | 0 | 0 | 0 | 0 | 0.125 | 0.125 | 0 | 0 | 0
957 | 0 | 0 | 0 | 0 | CrFeNiV0.5W0.75 | 783 |  |  |  | 1599 | 6 | vacuum arc melting | 0 | 0 | 0 | 0 | 0.2352941 | 0 | 0.2352941 | 0 | 0 | 0 | 0 | 0 | 0 | 0 | 0 | 0 | 0.2352941 | 0 | 0 | 0 | 0 | 0 | 0.1176471 | 0.1764706 | 0 | 0 | 0
958 | 1 | 0 | 0 | 0 | CoCrFeNiNb |  | 147 | 413 | 49 |  |  |  | 0 | 0 | 0 | 0.2 | 0.2 | 0 | 0.2 | 0 | 0 | 0 | 0 | 0 | 0 | 0 | 0 | 0.2 | 0.2 | 0 | 0 | 0 | 0 | 0 | 0 | 0 | 0 | 0 | 0
959 | 1 | 0 | 0 | 1 | CoCrFeNiNb0.103 |  | 317 | 622 | 19.2 |  |  |  | 0 | 0 | 0 | 0.2437241 | 0.2437241 | 0 | 0.2437241 | 0 | 0 | 0 | 0 | 0 | 0 | 0 | 0 | 0.02510358 | 0.2437241 | 0 | 0 | 0 | 0 | 0 | 0 | 0 | 0 | 0 | 0
960 | 1 | 0 | 0 | 1 | CoCrFeNiNb0.155 |  | 321 | 744 | 23.3 |  |  |  | 0 | 0 | 0 | 0.2406739 | 0.2406739 | 0 | 0.2406739 | 0 | 0 | 0 | 0 | 0 | 0 | 0 | 0 | 0.03730445 | 0.2406739 | 0 | 0 | 0 | 0 | 0 | 0 | 0 | 0 | 0 | 0
961 | 1 | 0 | 0 | 1 | CoCrFeNiNb0.206 |  | 402 | 807 | 8.6 |  |  |  | 0 | 0 | 0 | 0.2377556 | 0.2377556 | 0 | 0.2377556 | 0 | 0 | 0 | 0 | 0 | 0 | 0 | 0 | 0.04897765 | 0.2377556 | 0 | 0 | 0 | 0 | 0 | 0 | 0 | 0 | 0 | 0
962 | 1 | 0 | 0 | 1 | CoCrFeNiNb0.309 |  | 478 | 879 | 3.5 |  |  |  | 0 | 0 | 0 | 0.2320724 | 0.2320724 | 0 | 0.2320724 | 0 | 0 | 0 | 0 | 0 | 0 | 0 | 0 | 0.07171037 | 0.2320724 | 0 | 0 | 0 | 0 | 0 | 0 | 0 | 0 | 0 | 0
963 | 1 | 0 | 0 | 1 | CoCrFeNiNb0.412 |  | 637 | 1004 | 1.3 |  |  |  | 0 | 0 | 0 | 0.2266546 | 0.2266546 | 0 | 0.2266546 | 0 | 0 | 0 | 0 | 0 | 0 | 0 | 0 | 0.09338169 | 0.2266546 | 0 | 0 | 0 | 0 | 0 | 0 | 0 | 0 | 0 | 0
964 | 1 | 1 | 0 | 0 | CoCrFeNiAl | 625 |  |  |  | 1907 |  | mechanical alloying + plasma spark sintering | 0.2 | 0 | 0 | 0.2 | 0.2 | 0 | 0.2 | 0 | 0 | 0 | 0 | 0 | 0 | 0 | 0 | 0 | 0.2 | 0 | 0 | 0 | 0 | 0 | 0 | 0 | 0 | 0 | 0
965 | 0 | 0 | 0 | 0 | FeCrNiCoCu0.5Al0.5 | 245 |  |  |  | 340 |  |  | 0.1 | 0 | 0 | 0.2 | 0.2 | 0.1 | 0.2 | 0 | 0 | 0 | 0 | 0 | 0 | 0 | 0 | 0 | 0.2 | 0 | 0 | 0 | 0 | 0 | 0 | 0 | 0 | 0 | 0
966 | 1 | 1 | 0 | 0 | FeCrNiCoCu0.5Al0.7 | 320 |  |  |  | 630 | 42.7 |  | 0.1346154 | 0 | 0 | 0.1923077 | 0.1923077 | 0.09615385 | 0.1923077 | 0 | 0 | 0 | 0 | 0 | 0 | 0 | 0 | 0 | 0.1923077 | 0 | 0 | 0 | 0 | 0 | 0 | 0 | 0 | 0 | 0
967 | 1 | 1 | 0 | 0 | FeCrNiCoCu0.5Al0.75 | 350 |  |  |  | 820 | 28 |  | 0.1428571 | 0 | 0 | 0.1904762 | 0.1904762 | 0.0952381 | 0.1904762 | 0 | 0 | 0 | 0 | 0 | 0 | 0 | 0 | 0 | 0.1904762 | 0 | 0 | 0 | 0 | 0 | 0 | 0 | 0 | 0 | 0
968 | 1 | 1 | 0 | 0 | FeCrNiCoCu0.5Al0.8 | 410 |  |  |  | 1150 | 27 |  | 0.1509434 | 0 | 0 | 0.1886792 | 0.1886792 | 0.09433962 | 0.1886792 | 0 | 0 | 0 | 0 | 0 | 0 | 0 | 0 | 0 | 0.1886792 | 0 | 0 | 0 | 0 | 0 | 0 | 0 | 0 | 0 | 0
969 | 1 | 1 | 0 | 0 | FeCrNiCoCu0.5Al0.9 | 570 |  |  |  | 1345 | 9 |  | 0.1666667 | 0 | 0 | 0.1851852 | 0.1851852 | 0.09259259 | 0.1851852 | 0 | 0 | 0 | 0 | 0 | 0 | 0 | 0 | 0 | 0.1851852 | 0 | 0 | 0 | 0 | 0 | 0 | 0 | 0 | 0 | 0
970 | 0 | 0 | 0 | 0 | FeCrNiCoCu0.5Al | 582 |  |  |  | 1355 | 9 |  | 0.1818182 | 0 | 0 | 0.1818182 | 0.1818182 | 0.09090909 | 0.1818182 | 0 | 0 | 0 | 0 | 0 | 0 | 0 | 0 | 0 | 0.1818182 | 0 | 0 | 0 | 0 | 0 | 0 | 0 | 0 | 0 | 0
971 | 0 | 1 | 0 | 0 | FeCrNiCoAl | 555 |  |  |  |  | 21 |  | 0.2 | 0 | 0 | 0.2 | 0.2 | 0 | 0.2 | 0 | 0 | 0 | 0 | 0 | 0 | 0 | 0 | 0 | 0.2 | 0 | 0 | 0 | 0 | 0 | 0 | 0 | 0 | 0 | 0
972 | 0 | 1 | 0 | 0 | FeCrNiCoAlCu0.1 | 575 |  |  |  |  | 15.8 |  | 0.1960784 | 0 | 0 | 0.1960784 | 0.1960784 | 0.01960784 | 0.1960784 | 0 | 0 | 0 | 0 | 0 | 0 | 0 | 0 | 0 | 0.1960784 | 0 | 0 | 0 | 0 | 0 | 0 | 0 | 0 | 0 | 0
973 | 1 | 0 | 0 | 0 | FeCrNiCoAl0.5Cu0.5 | 245 |  |  |  | 325 |  |  | 0.1 | 0 | 0 | 0.2 | 0.2 | 0.1 | 0.2 | 0 | 0 | 0 | 0 | 0 | 0 | 0 | 0 | 0 | 0.2 | 0 | 0 | 0 | 0 | 0 | 0 | 0 | 0 | 0 | 0
974 | 1 | 0 | 0 | 0 | FeCrNiCoAl0.5Cu0.75 | 245 |  |  |  | 320 |  |  | 0.0952381 | 0 | 0 | 0.1904762 | 0.1904762 | 0.1428571 | 0.1904762 | 0 | 0 | 0 | 0 | 0 | 0 | 0 | 0 | 0 | 0.1904762 | 0 | 0 | 0 | 0 | 0 | 0 | 0 | 0 | 0 | 0
975 | 1 | 0 | 0 | 0 | FeCrNiCoAl0.5Cu | 275 |  |  |  | 350 |  |  | 0.09090909 | 0 | 0 | 0.1818182 | 0.1818182 | 0.1818182 | 0.1818182 | 0 | 0 | 0 | 0 | 0 | 0 | 0 | 0 | 0 | 0.1818182 | 0 | 0 | 0 | 0 | 0 | 0 | 0 | 0 | 0 | 0
976 | 1 | 1 | 0 | 0 | Al0.5CoCrCuFeNiSi0 | 263 |  |  |  | 1260 | 35 |  | 0.09090909 | 0 | 0 | 0.1818182 | 0.1818182 | 0.1818182 | 0.1818182 | 0 | 0 | 0 | 0 | 0 | 0 | 0 | 0 | 0 | 0.1818182 | 0 | 0 | 0 | 0 | 0 | 0 | 0 | 0 | 0 | 0
977 | 1 | 1 | 0 | 0 | Al0.5CoCrCuFeNiSi0.4 | 420 |  |  |  | 1790 | 23 |  | 0.08474576 | 0 | 0 | 0.1694915 | 0.1694915 | 0.1694915 | 0.1694915 | 0 | 0 | 0 | 0 | 0 | 0 | 0 | 0 | 0 | 0.1694915 | 0 | 0.06779661 | 0 | 0 | 0 | 0 | 0 | 0 | 0 | 0
978 | 1 | 1 | 0 | 0 | Al0.5CoCrCuFeNiSi0.8 | 653 |  |  |  | 1006 | 3.7 |  | 0.07936508 | 0 | 0 | 0.1587302 | 0.1587302 | 0.1587302 | 0.1587302 | 0 | 0 | 0 | 0 | 0 | 0 | 0 | 0 | 0 | 0.1587302 | 0 | 0.1269841 | 0 | 0 | 0 | 0 | 0 | 0 | 0 | 0
979 | 0 | 1 | 1 | 0 | Al0.25CrNbTiVZr | 650 |  |  |  | 1095 | 0 | anenealing at 1200C, compression tests @22C | 0.04761905 | 0 | 0 | 0 | 0.1904762 | 0 | 0 | 0 | 0 | 0 | 0 | 0 | 0 | 0 | 0 | 0.1904762 | 0 | 0 | 0 | 0 | 0 | 0.1904762 | 0.1904762 | 0 | 0 | 0 | 0.1904762
980 | 0 | 1 | 1 | 0 | Al0.25CrNbTiVZr | 650 |  |  |  | 1365 | 0.2 | anenealing at 1200C, compression tests @600C | 0.04761905 | 0 | 0 | 0 | 0.1904762 | 0 | 0 | 0 | 0 | 0 | 0 | 0 | 0 | 0 | 0 | 0.1904762 | 0 | 0 | 0 | 0 | 0 | 0.1904762 | 0.1904762 | 0 | 0 | 0 | 0.1904762
981 | 0 | 1 | 1 | 0 | Al0.25CrNbTiVZr | 650 |  |  |  | 680 | 55 | anenealing at 1200C, compression tests @800C | 0.04761905 | 0 | 0 | 0 | 0.1904762 | 0 | 0 | 0 | 0 | 0 | 0 | 0 | 0 | 0 | 0 | 0.1904762 | 0 | 0 | 0 | 0 | 0 | 0.1904762 | 0.1904762 | 0 | 0 | 0 | 0.1904762
982 | 0 | 1 | 1 | 0 | Al0.25CrNbTiVZr | 650 |  |  |  | 130 | 55 | anenealing at 1200C, compression tests @1000C | 0.04761905 | 0 | 0 | 0 | 0.1904762 | 0 | 0 | 0 | 0 | 0 | 0 | 0 | 0 | 0 | 0 | 0.1904762 | 0 | 0 | 0 | 0 | 0 | 0.1904762 | 0.1904762 | 0 | 0 | 0 | 0.1904762
983 | 0 | 1 | 1 | 0 | Al0.5CrNbTiVZr | 660 |  |  |  | 1630 | 0 | anenealing at 1200C, compression tests @22C | 0.09090909 | 0 | 0 | 0 | 0.1818182 | 0 | 0 | 0 | 0 | 0 | 0 | 0 | 0 | 0 | 0 | 0.1818182 | 0 | 0 | 0 | 0 | 0 | 0.1818182 | 0.1818182 | 0 | 0 | 0 | 0.1818182
984 | 0 | 1 | 1 | 0 | Al0.5CrNbTiVZr | 660 |  |  |  | 1105 | 0 | anenealing at 1200C, compression tests @600C | 0.09090909 | 0 | 0 | 0 | 0.1818182 | 0 | 0 | 0 | 0 | 0 | 0 | 0 | 0 | 0 | 0 | 0.1818182 | 0 | 0 | 0 | 0 | 0 | 0.1818182 | 0.1818182 | 0 | 0 | 0 | 0.1818182
985 | 0 | 1 | 1 | 0 | Al0.5CrNbTiVZr | 660 |  |  |  | 970 | 55 | anenealing at 1200C, compression tests @800C | 0.09090909 | 0 | 0 | 0 | 0.1818182 | 0 | 0 | 0 | 0 | 0 | 0 | 0 | 0 | 0 | 0 | 0.1818182 | 0 | 0 | 0 | 0 | 0 | 0.1818182 | 0.1818182 | 0 | 0 | 0 | 0.1818182
986 | 0 | 1 | 1 | 0 | Al0.5CrNbTiVZr | 660 |  |  |  | 265 | 55 | anenealing at 1200C, compression tests @1000C | 0.09090909 | 0 | 0 | 0 | 0.1818182 | 0 | 0 | 0 | 0 | 0 | 0 | 0 | 0 | 0 | 0 | 0.1818182 | 0 | 0 | 0 | 0 | 0 | 0.1818182 | 0.1818182 | 0 | 0 | 0 | 0.1818182
987 | 0 | 1 | 1 | 0 | AlCrNbTiVZr | 670 |  |  |  | 850 | 0 | anenealing at 1200C, compression tests @22C | 0.1666667 | 0 | 0 | 0 | 0.1666667 | 0 | 0 | 0 | 0 | 0 | 0 | 0 | 0 | 0 | 0 | 0.1666667 | 0 | 0 | 0 | 0 | 0 | 0.1666667 | 0.1666667 | 0 | 0 | 0 | 0.1666667
988 | 0 | 1 | 1 | 0 | AlCrNbTiVZr | 670 |  |  |  | 620 | 0 | anenealing at 1200C, compression tests @600C | 0.1666667 | 0 | 0 | 0 | 0.1666667 | 0 | 0 | 0 | 0 | 0 | 0 | 0 | 0 | 0 | 0 | 0.1666667 | 0 | 0 | 0 | 0 | 0 | 0.1666667 | 0.1666667 | 0 | 0 | 0 | 0.1666667
989 | 0 | 1 | 1 | 0 | AlCrNbTiVZr | 670 |  |  |  | 1250 | 0.3 | anenealing at 1200C, compression tests @800C | 0.1666667 | 0 | 0 | 0 | 0.1666667 | 0 | 0 | 0 | 0 | 0 | 0 | 0 | 0 | 0 | 0 | 0.1666667 | 0 | 0 | 0 | 0 | 0 | 0.1666667 | 0.1666667 | 0 | 0 | 0 | 0.1666667
990 | 0 | 1 | 1 | 0 | AlCrNbTiVZr | 670 |  |  |  | 305 | 55 | anenealing at 1200C, compression tests @1000C | 0.1666667 | 0 | 0 | 0 | 0.1666667 | 0 | 0 | 0 | 0 | 0 | 0 | 0 | 0 | 0 | 0 | 0.1666667 | 0 | 0 | 0 | 0 | 0 | 0.1666667 | 0.1666667 | 0 | 0 | 0 | 0.1666667
991 | 1 | 1 | 0 | 0 | CrNbTiVZr | 520 |  |  |  | 795 | 0 | anenealing at 1200C, compression tests @600C | 0 | 0 | 0 | 0 | 0.2 | 0 | 0 | 0 | 0 | 0 | 0 | 0 | 0 | 0 | 0 | 0.2 | 0 | 0 | 0 | 0 | 0 | 0.2 | 0.2 | 0 | 0 | 0 | 0.2
992 | 1 | 1 | 0 | 0 | CrNbTiVZr | 520 |  |  |  | 1260 | 0.2 | anenealing at 1200C, compression tests @22C | 0 | 0 | 0 | 0 | 0.2 | 0 | 0 | 0 | 0 | 0 | 0 | 0 | 0 | 0 | 0 | 0.2 | 0 | 0 | 0 | 0 | 0 | 0.2 | 0.2 | 0 | 0 | 0 | 0.2
993 | 1 | 1 | 0 | 0 | CrNbTiVZr | 520 |  |  |  | 440 | 55 | anenealing at 1200C, compression tests @800C | 0 | 0 | 0 | 0 | 0.2 | 0 | 0 | 0 | 0 | 0 | 0 | 0 | 0 | 0 | 0 | 0.2 | 0 | 0 | 0 | 0 | 0 | 0.2 | 0.2 | 0 | 0 | 0 | 0.2
994 | 1 | 1 | 0 | 0 | CrNbTiVZr | 520 |  |  |  | 95 | 55 | anenealing at 1200C, compression tests @1000C | 0 | 0 | 0 | 0 | 0.2 | 0 | 0 | 0 | 0 | 0 | 0 | 0 | 0 | 0 | 0 | 0.2 | 0 | 0 | 0 | 0 | 0 | 0.2 | 0.2 | 0 | 0 | 0 | 0.2
995 | 0 | 0 | 0 | 0 | AlCoCrFeNi | 534 |  |  |  | 1378.9 | 22.7 | vacuum arc melting | 0.2 | 0 | 0 | 0.2 | 0.2 | 0 | 0.2 | 0 | 0 | 0 | 0 | 0 | 0 | 0 | 0 | 0 | 0.2 | 0 | 0 | 0 | 0 | 0 | 0 | 0 | 0 | 0 | 0
996 | 0 | 0 | 0 | 0 | AlCoCrFeNiV0.2 | 557.6 |  |  |  | 1492.4 | 26.8 | vacuum arc melting | 0.1923077 | 0 | 0 | 0.1923077 | 0.1923077 | 0 | 0.1923077 | 0 | 0 | 0 | 0 | 0 | 0 | 0 | 0 | 0 | 0.1923077 | 0 | 0 | 0 | 0 | 0 | 0.03846154 | 0 | 0 | 0 | 0
997 | 0 | 0 | 0 | 0 | AlCoCrFeNiV0.5 | 591.3 |  |  |  | 1597.7 | 5.1 | vacuum arc melting | 0.1818182 | 0 | 0 | 0.1818182 | 0.1818182 | 0 | 0.1818182 | 0 | 0 | 0 | 0 | 0 | 0 | 0 | 0 | 0 | 0.1818182 | 0 | 0 | 0 | 0 | 0 | 0.09090909 | 0 | 0 | 0 | 0
998 | 0 | 0 | 0 | 0 | AlCoCrFeNiV0.8 | 624.8 |  |  |  | 1695.8 | 5.7 | vacuum arc melting | 0.1724138 | 0 | 0 | 0.1724138 | 0.1724138 | 0 | 0.1724138 | 0 | 0 | 0 | 0 | 0 | 0 | 0 | 0 | 0 | 0.1724138 | 0 | 0 | 0 | 0 | 0 | 0.137931 | 0 | 0 | 0 | 0
999 | 0 | 0 | 0 | 0 | AlCoCrFeNiV | 648.8 |  |  |  | 1726.5 | 0.7 | vacuum arc melting | 0.1666667 | 0 | 0 | 0.1666667 | 0.1666667 | 0 | 0.1666667 | 0 | 0 | 0 | 0 | 0 | 0 | 0 | 0 | 0 | 0.1666667 | 0 | 0 | 0 | 0 | 0 | 0.1666667 | 0 | 0 | 0 | 0
1000 | 1 | 0 | 0 | 0 | Al10Co25Cr8Fe15Ni36Ti6 | 340 | [5 empty] | as cast | 0.1 | 0 | 0 | 0.25 | 0.08 | 0 | 0.15 | 0 | 0 | 0 | 0 | 0 | 0 | 0 | 0 | 0 | 0.36 | 0 | 0 | 0 | 0 | 0.06 | 0 | 0 | 0 | 0 | 0
1001 | 0 | 1 | 0 | 0 | Al23Co15Cr23Cu8Fe15Ni16 | 625 | [5 empty] | as cast | 0.23 | 0 | 0 | 0.15 | 0.23 | 0.08 | 0.15 | 0 | 0 | 0 | 0 | 0 | 0 | 0 | 0 | 0 | 0.16 | 0 | 0 | 0 | 0 | 0 | 0 | 0 | 0 | 0 | 0
1002 | 1 | 0 | 0 | 0 | Al8Co17Cr17Cu8Fe17Ni33 | 260 | [5 empty] | as cast | 0.08 | 0 | 0 | 0.17 | 0.17 | 0.08 | 0.17 | 0 | 0 | 0 | 0 | 0 | 0 | 0 | 0 | 0 | 0.33 | 0 | 0 | 0 | 0 | 0 | 0 | 0 | 0 | 0 | 0
1003 | 1 | 0 | 0 | 0 | Al8Co18Cr14Cu8Fe17Ni33MoTiW | 230 | [5 empty] | as cast | 0.07920792 | 0 | 0 | 0.1782178 | 0.1386139 | 0.07920792 | 0.1683168 | 0 | 0 | 0 | 0 | 0 | 0 | 0.00990099 | 0 | 0 | 0.3267327 | 0 | 0 | 0 | 0 | 0.00990099 | 0 | 0.00990099 | 0 | 0 | 0
1004 | 0 | 1 | 0 | 0 | AlCoCrFeNi | 570 | [5 empty] | as cast | 0.2 | 0 | 0 | 0.2 | 0.2 | 0 | 0.2 | 0 | 0 | 0 | 0 | 0 | 0 | 0 | 0 | 0 | 0.2 | 0 | 0 | 0 | 0 | 0 | 0 | 0 | 0 | 0 | 0
1005 | 0 | 1 | 0 | 0 | AlCoCuCrFeNi | 415 | [5 empty] | as cast | 0.1666667 | 0 | 0 | 0.1666667 | 0.1666667 | 0.1666667 | 0.1666667 | 0 | 0 | 0 | 0 | 0 | 0 | 0 | 0 | 0 | 0.1666667 | 0 | 0 | 0 | 0 | 0 | 0 | 0 | 0 | 0 | 0
1006 | 1 | 0 | 0 | 0 | Al0.2Si0.2CrFeCoNiCu0.8 |  |  |  |  | 500 | 50 |  | 0.03846154 | 0 | 0 | 0.1923077 | 0.1923077 | 0.1538462 | 0.1923077 | 0 | 0 | 0 | 0 | 0 | 0 | 0 | 0 | 0 | 0.1923077 | 0 | 0.03846154 | 0 | 0 | 0 | 0 | 0 | 0 | 0 | 0
1007 | 1 | 0 | 0 | 0 | Al0.4Si0.2CrFeCoNCu0.6 |  |  |  |  | 550 | 50 |  | 0.07692308 | 0 | 0 | 0.1923077 | 0.1923077 | 0.1153846 | 0.1923077 | 0 | 0 | 0 | 0 | 0 | 0 | 0 | 0.1923077 | 0 | 0 | 0 | 0.03846154 | 0 | 0 | 0 | 0 | 0 | 0 | 0 | 0
1008 | 1 | 1 | 0 | 0 | Al0.5Si0.2CrFeCoNCu0.5 |  |  |  |  | 650 | 44 |  | 0.09615385 | 0 | 0 | 0.1923077 | 0.1923077 | 0.09615385 | 0.1923077 | 0 | 0 | 0 | 0 | 0 | 0 | 0 | 0.1923077 | 0 | 0 | 0 | 0.03846154 | 0 | 0 | 0 | 0 | 0 | 0 | 0 | 0
1009 | 0 | 1 | 0 | 0 | Al0.6Si0.2CrFeCoNCu0.4 |  |  |  |  | 1600 | 8 |  | 0.1153846 | 0 | 0 | 0.1923077 | 0.1923077 | 0.07692308 | 0.1923077 | 0 | 0 | 0 | 0 | 0 | 0 | 0 | 0.1923077 | 0 | 0 | 0 | 0.03846154 | 0 | 0 | 0 | 0 | 0 | 0 | 0 | 0
1010 | 0 | 1 | 0 | 0 | Al0.8Si0.2CrFeCoNCu0.2 |  |  |  |  | 1650 | 13 |  | 0.1538462 | 0 | 0 | 0.1923077 | 0.1923077 | 0.03846154 | 0.1923077 | 0 | 0 | 0 | 0 | 0 | 0 | 0 | 0.1923077 | 0 | 0 | 0 | 0.03846154 | 0 | 0 | 0 | 0 | 0 | 0 | 0 | 0
1011 | 0 | 1 | 0 | 0 | Al0.9Si0.2CrFeCoNCu0.1 |  |  |  |  | 1700 | 20 |  | 0.1730769 | 0 | 0 | 0.1923077 | 0.1923077 | 0.01923077 | 0.1923077 | 0 | 0 | 0 | 0 | 0 | 0 | 0 | 0.1923077 | 0 | 0 | 0 | 0.03846154 | 0 | 0 | 0 | 0 | 0 | 0 | 0 | 0
1012 | 0 | 1 | 0 | 0 | AlCuNiFeCr | 9200 |  |  |  | 3220 | 2.36 | pressure sintering | 0.2 | 0 | 0 | 0 | 0.2 | 0.2 | 0.2 | 0 | 0 | 0 | 0 | 0 | 0 | 0 | 0 | 0 | 0.2 | 0 | 0 | 0 | 0 | 0 | 0 | 0 | 0 | 0 | 0
1013 | 0 | 1 | 0 | 0 | AlCuNiFeTi | 11200 |  |  |  | 3620 | 3.04 | pressure sintering | 0.2 | 0 | 0 | 0 | 0 | 0.2 | 0.2 | 0 | 0 | 0 | 0 | 0 | 0 | 0 | 0 | 0 | 0.2 | 0 | 0 | 0 | 0 | 0.2 | 0 | 0 | 0 | 0 | 0