## Sheet1
composition | phase | hardness(HV) | yield strength(Mpa) | tensile strength(Mpa) | elongation(%) | compressive strength(Mpa) | plasticity(%) | processing | reference
Al0.2Co1.5CrFeNi1.5Ti0.55Si0.1 | FCC+IM | 520 |  |  |  | 1800 | 46 | Ball milled | https://doi.org/10.1016/j.jallcom.2021.159122
Al0.2Co1.5CrFeNi1.5Ti0.65Si0.3 | FCC+IM | 640 |  |  |  | 1440 | 24 | Ball milled | https://doi.org/10.1016/j.jallcom.2021.159122
Al0.2Co1.5CrFeNi1.5Ti0.75Si0.5 | FCC+IM | 770 |  |  |  | 880 | 15 | Ball milled | https://doi.org/10.1016/j.jallcom.2021.159122
CoFeNi | FCC | 125 |  |  |  | 204 |  |  | https://doi.org/10.1016/j.dib.2018.11.111
CoFeNi | FCC | 125 |  |  |  | 209 |  |  | https://doi.org/10.1016/j.dib.2018.11.111
CoFeNiSi0.25 | FCC | 149 |  |  |  | 196 |  |  | https://doi.org/10.1016/j.dib.2018.11.111
CoFeNiSi0.5 | FCC + Im | 287 |  |  |  | 476 |  |  | https://doi.org/10.1016/j.dib.2018.11.111
CoFeNiSi0.75 | FCC + Im | 570 |  |  |  | 1301 |  |  | https://doi.org/10.1016/j.dib.2018.11.111
Al0.25CoFeNi | FCC | 138 |  |  |  | 158 |  |  | https://doi.org/10.1016/j.dib.2018.11.111
Al0.5CoFeNi | FCC + BCC | 212 |  |  |  | 346 |  |  | https://doi.org/10.1016/j.dib.2018.11.111
Al0.75CoFeNi | FCC + BCC | 385 |  |  |  | 794 |  |  | https://doi.org/10.1016/j.dib.2018.11.111
CoCrFeNiTi | FCC | [5 empty] | 9 |  | https://doi.org/10.1016/j.dib.2018.11.111
Al0.7Co0.3CrFeNi | FCC + BCC + B2 | 624 |  |  |  | 2033 | 8 |  | https://doi.org/10.1016/j.dib.2018.11.111
AlCoCrFeNi | BCC |  |  |  |  | 1251 | 33 |  | https://doi.org/10.1016/j.dib.2018.11.111
AlCoCrFeNi | BCC |  |  |  |  | 1051 |  |  | https://doi.org/10.1016/j.dib.2018.11.111
AlCoCrFeNi | BCC |  |  |  |  | 1110 |  |  | https://doi.org/10.1016/j.dib.2018.11.111
AlCoCrFeNi | BCC |  |  |  |  | 1138 |  |  | https://doi.org/10.1016/j.dib.2018.11.111
AlCoCrFeNi | BCC |  |  |  |  | 1138 | 11 |  | https://doi.org/10.1016/j.dib.2018.11.111
AlCoCrFeNi | BCC |  |  |  |  | 1051 |  |  | https://doi.org/10.1016/j.dib.2018.11.111
AlCoCrFeNi | BCC | 520 |  |  |  | 1373 | 25 |  | https://doi.org/10.1016/j.dib.2018.11.111
AlC0.1CoCrFeNi | BCC + Im |  |  |  |  | 957 | 11 |  | https://doi.org/10.1016/j.dib.2018.11.111
AlC0.2CoCrFeNi | BCC + Im |  |  |  |  | 906 | 9 |  | https://doi.org/10.1016/j.dib.2018.11.111
AlC0.3CoCrFeNi | BCC + Im |  |  |  |  | 867 | 8 |  | https://doi.org/10.1016/j.dib.2018.11.111
AlC0.4CoCrFeNi | BCC + Im |  |  |  |  | 1056 | 7 |  | https://doi.org/10.1016/j.dib.2018.11.111
AlC0.5CoCrFeNi | BCC + Im |  |  |  |  | 1060 | 6 |  | https://doi.org/10.1016/j.dib.2018.11.111
AlCCoCrFeNi | BCC + Im |  |  |  |  | 1251 | 7 |  | https://doi.org/10.1016/j.dib.2018.11.111
AlC1.5CoCrFeNi | BCC + Im |  |  |  |  | 1255 | 6 |  | https://doi.org/10.1016/j.dib.2018.11.111
AlCoCrFeMo0.1Ni | BCC |  |  |  |  | 1804 | 9 |  | https://doi.org/10.1016/j.dib.2018.11.111
AlCoCrFeMo0.2Ni | BCC + Im |  |  |  |  | 2456 | 3 |  | https://doi.org/10.1016/j.dib.2018.11.111
AlCoCrFeMo0.3Ni | BCC + Im |  |  |  |  | 2649 | 3 |  | https://doi.org/10.1016/j.dib.2018.11.111
AlCoCrFeMo0.4Ni | BCC + Im |  |  |  |  | 2670 | 3 |  | https://doi.org/10.1016/j.dib.2018.11.111
AlCoCrFeMo0.5Ni | BCC + Im |  |  |  |  | 2757 | 3 |  | https://doi.org/10.1016/j.dib.2018.11.111
AlCoCrFeNb0.1Ni | BCC | 569 |  |  |  | 1641 | 17 |  | https://doi.org/10.1016/j.dib.2018.11.111
AlCoCrFeNb0.25Ni | BCC + Im | 668 |  |  |  | 1959 | 11 |  | https://doi.org/10.1016/j.dib.2018.11.111
AlCoCrFeNb0.5Ni | BCC + Im | 747 |  |  |  | 2473 | 4 |  | https://doi.org/10.1016/j.dib.2018.11.111
AlCoCrFeNiSi0.2 | BCC |  |  |  |  | 1265 | 14 |  | https://doi.org/10.1016/j.dib.2018.11.111
AlCoCrFeNiSi0.4 | BCC |  |  |  |  | 1481 | 13 |  | https://doi.org/10.1016/j.dib.2018.11.111
AlCoCrFeNiSi0.6 | BCC |  |  |  |  | 1834 | 3 |  | https://doi.org/10.1016/j.dib.2018.11.111
AlCoCrFeNiSi0.8 | BCC + Im |  |  |  |  | 2179 | 2 |  | https://doi.org/10.1016/j.dib.2018.11.111
AlCoCrFeNiSi | BCC |  |  |  |  | 1110 |  |  | https://doi.org/10.1016/j.dib.2018.11.111
AlCoCrFeNiSi | BCC + Im |  |  |  |  | 2411 | 1 |  | https://doi.org/10.1016/j.dib.2018.11.111
Al0.5CoCrFeNiTi | BCC + Im | [5 empty] | 10 |  | https://doi.org/10.1016/j.dib.2018.11.111
AlCoCrFeNiTi0.5 | FCC | 178 |  |  |  | 2040 | 24 |  | https://doi.org/10.1016/j.dib.2018.11.111
AlCoCrFeNiTi0.5 | BCC | 178 |  |  |  | 2260 | 23 |  | https://doi.org/10.1016/j.dib.2018.11.111
AlCoCrFeNiTi | BCC |  |  |  |  | 1860 | 9 |  | https://doi.org/10.1016/j.dib.2018.11.111
AlCoCrFeNiTi | BCC + Im | [5 empty] | 6 |  | https://doi.org/10.1016/j.dib.2018.11.111
AlCoCrFeNiTi1.5 | BCC + Im |  |  |  |  | 2220 | 5 |  | https://doi.org/10.1016/j.dib.2018.11.111
Al1.5CoCrFeNiTi | BCC | [5 empty] | 10 |  | https://doi.org/10.1016/j.dib.2018.11.111
Al2CoCrFeNiTi | BCC | 643 |  |  |  |  | 5 |  | https://doi.org/10.1016/j.dib.2018.11.111
CoCrFeMnNi | FCC | 144 |  |  |  | 230 | 75 |  | https://doi.org/10.1016/j.dib.2018.11.111
CoCrFeMnNiV0.25 | FCC | 151 |  |  |  | 200 | 75 |  | https://doi.org/10.1016/j.dib.2018.11.111
CoCrFeMnNiV0.5 | FCC | 186 |  |  |  | 620 | 75 |  | https://doi.org/10.1016/j.dib.2018.11.111
CoCrFeMnNiV0.75 | FCC + Im | 342 |  |  |  | 740 | 8 |  | https://doi.org/10.1016/j.dib.2018.11.111
CoCrFeMnNiV1.0 | FCC + Im | 650 |  |  |  | 1660 | 1 |  | https://doi.org/10.1016/j.dib.2018.11.111
AlCrFeNi | BCC | 472 |  |  |  | 1406 | 29 |  | https://doi.org/10.1016/j.dib.2018.11.111
AlCrFeNiMo0.2 | BCC | 549 |  |  |  | 1487 | 29 |  | https://doi.org/10.1016/j.dib.2018.11.111
AlCrFeNiMo0.5 | BCC | 622 |  |  |  | 1749 | 13 |  | https://doi.org/10.1016/j.dib.2018.11.111
AlCrFeNiMo0.8 | BCC + Im | 854 |  |  |  | 1513 | 1 |  | https://doi.org/10.1016/j.dib.2018.11.111
CoCrCuFeNi | FCC | 132 |  |  |  | 230 |  |  | https://doi.org/10.1016/j.dib.2018.11.111
CoCrCuFeNi | FCC | 286 |  |  |  | 230 | 51 |  | https://doi.org/10.1016/j.dib.2018.11.111
CoCrCuFeNiTi0.5 | FCC |  |  |  |  | 700 | 29 |  | https://doi.org/10.1016/j.dib.2018.11.111
CoCrCuFeNiTi0.5 | FCC |  |  |  |  | 700 | 22 |  | https://doi.org/10.1016/j.dib.2018.11.111
CoCrCuFeNiTi0.8 | FCC + Im |  |  |  |  | 1042 | 3 |  | https://doi.org/10.1016/j.dib.2018.11.111
CoCrCuFeNiTi | FCC |  |  |  |  | 1272 | 2 |  | https://doi.org/10.1016/j.dib.2018.11.111
Al0.25CoCrCu0.75FeNiTi0.5 | FCC |  |  |  |  | 750 | 39 |  | https://doi.org/10.1016/j.dib.2018.11.111
Al0.5CoCrCuFeNi | FCC | 210 |  |  |  | 388 |  |  | https://doi.org/10.1016/j.dib.2018.11.111
AlCoCrCuFeNi | FCC + BCC | 406 |  |  |  | 950 |  |  | https://doi.org/10.1016/j.dib.2018.11.111
AlCoCrCuFeNi | FCC + BCC |  |  |  |  | 1303 | 24 |  | https://doi.org/10.1016/j.dib.2018.11.111
AlCoCrCuFeMnNi | FCC + BCC + Im |  |  |  |  | 1005 | 15 |  | https://doi.org/10.1016/j.dib.2018.11.111
AlCoCrCuFeNiTi | FCC + BCC |  |  |  |  | 1234 | 9 |  | https://doi.org/10.1016/j.dib.2018.11.111
AlCoCrCuFeNiV | FCC + BCC |  |  |  |  | 1469 | 16 |  | https://doi.org/10.1016/j.dib.2018.11.111
Al2CoCrCuFeNi | FCC + BCC | 560 |  |  |  | 1620 |  |  | https://doi.org/10.1016/j.dib.2018.11.111
Al0.5CoCrCu0.5FeNiTi0.5 | FCC + BCC |  |  |  |  | 1580 | 17 |  | https://doi.org/10.1016/j.dib.2018.11.111
Al0.75CoCrCu0.25FeNiTi0.5 | FCC + BCC |  |  |  |  | 1900 | 12 |  | https://doi.org/10.1016/j.dib.2018.11.111
AlCoCrCuNiTi | BCC | [5 empty] | 8 |  | https://doi.org/10.1016/j.dib.2018.11.111
AlCoCrCuNiTiY0.5 | Im | [5 empty] | 3 |  | https://doi.org/10.1016/j.dib.2018.11.111
AlCoCrCuNiTiY0.8 | Im | [5 empty] | 5 |  | https://doi.org/10.1016/j.dib.2018.11.111
AlCoCrCuNiTiY | Im | [5 empty] | 4 |  | https://doi.org/10.1016/j.dib.2018.11.111
AlCoFeNi | BCC | 456 |  |  |  | 964 |  |  | https://doi.org/10.1016/j.dib.2018.11.111
AlCrCuFeNiTi | BCC + Im | [7 empty] | https://doi.org/10.1016/j.dib.2018.11.111
Al1.125CuFe0.75NiTi1.125 | FCC | 516 |  |  |  | 980 | 7 |  | https://doi.org/10.1016/j.dib.2018.11.111
Al22.5Cu20Fe15Ni20Ti22.5 | FCC | 516 |  |  |  | 980 | 7 |  | https://doi.org/10.1016/j.dib.2018.11.111
AlCuFeNiTi | FCC | 516 |  |  |  | 1074 | 8 |  | https://doi.org/10.1016/j.dib.2018.11.111
AlCuNiTi | FCC | 537 |  |  |  | 300 | 1 |  | https://doi.org/10.1016/j.dib.2018.11.111
AlLi0.5MgSn0.2Zn0.5 | FCC + Im |  |  |  |  | 546 |  |  | https://doi.org/10.1016/j.dib.2018.11.111
AlLiMgSnZn | FCC + HCP + Im |  |  |  |  | 600 | 1 |  | https://doi.org/10.1016/j.dib.2018.11.111
Al8Li0.5Mg0.5Sn0.5Zn0.5 | FCC + Im |  |  |  |  | 415 | 16 |  | https://doi.org/10.1016/j.dib.2018.11.111
Al8Cu0.5Li0.5Mg0.5Zn0.5 | FCC + Im |  |  |  |  | 488 | 17 |  | https://doi.org/10.1016/j.dib.2018.11.111
AlCr0.5NbTiV | BCC |  |  |  |  | 1300 | 1 |  | https://doi.org/10.1016/j.dib.2018.11.111
AlCrNbTiV | BCC + Im |  |  |  |  | 1550 | 1 |  | https://doi.org/10.1016/j.dib.2018.11.111
AlCr1.5NbTiV | FCC + Im |  |  |  |  | 1700 | 1 |  | https://doi.org/10.1016/j.dib.2018.11.111
Al0.4Hf0.6NbTaTiZr | BCC | 500 |  |  |  | 1841 | 10 |  | https://doi.org/10.1016/j.dib.2018.11.111
Al0.3HfNbTaTiZr | BCC | 353 |  |  |  | 1188 | 50 |  | https://doi.org/10.1016/j.dib.2018.11.111
Al0.5HfNbTaTiZr | BCC | 396 |  |  |  | 1302 | 46 |  | https://doi.org/10.1016/j.dib.2018.11.111
Al0.75HfNbTaTiZr | BCC | 427 |  |  |  | 1415 | 30 |  | https://doi.org/10.1016/j.dib.2018.11.111
AlMo0.5NbTa0.5TiZr | BCC | 591 |  |  |  | 2000 | 10 |  | https://doi.org/10.1016/j.dib.2018.11.111
Al0.25MoNbTiV | BCC | 460 |  |  |  | 1250 | 13 |  | https://doi.org/10.1016/j.dib.2018.11.111
Al0.5MoNbTiV | BCC | 487 |  |  |  | 1625 | 11 |  | https://doi.org/10.1016/j.dib.2018.11.111
Al0.75MoNbTiV | BCC | 517 |  |  |  | 1260 | 8 |  | https://doi.org/10.1016/j.dib.2018.11.111
AlMoNbTiV | BCC | 537 |  |  |  | 1375 | 3 |  | https://doi.org/10.1016/j.dib.2018.11.111
Al0.25NbTaTiV | BCC |  |  |  |  | 1330 |  |  | https://doi.org/10.1016/j.dib.2018.11.111
Al0.5NbTaTiV | BCC |  |  |  |  | 1014 |  |  | https://doi.org/10.1016/j.dib.2018.11.111
AlNbTaTiV | BCC |  |  |  |  | 993 |  |  | https://doi.org/10.1016/j.dib.2018.11.111
Al0.3NbTa0.8Ti1.4V0.2Zr1.3 | BCC | 500 |  |  |  | 1965 | 5 |  | https://doi.org/10.1016/j.dib.2018.11.111
Al0.5NbTa0.8Ti1.5V0.2Zr | BCC | 530 |  |  |  | 2035 | 5 |  | https://doi.org/10.1016/j.dib.2018.11.111
Al0.3NbTaTi1.4Zr1.3 | BCC | 490 |  |  |  | 1965 | 5 |  | https://doi.org/10.1016/j.dib.2018.11.111
AlNb1.5Ta0.5Ti1.5Zr0.5 | BCC | 408 |  |  |  | 1280 | 4 |  | https://doi.org/10.1016/j.dib.2018.11.111
AlNbTiV | BCC | 448 |  |  |  | 1020 | 5 |  | https://doi.org/10.1016/j.dib.2018.11.111
AlNbTiV | BCC |  |  |  |  | 1000 | 5 |  | https://doi.org/10.1016/j.dib.2018.11.111
CrHfNbTiZr | BCC + lm | 464 |  |  |  | 1375 | 3 |  | https://doi.org/10.1016/j.dib.2018.11.111
CrMo0.5NbTa0.5TiZr | BCC + Im | 540 |  |  |  | 1595 | 5 |  | https://doi.org/10.1016/j.dib.2018.11.111
CrNbTiVZr | BCC + Im | 482 |  |  |  | 1298 | 3 |  | https://doi.org/10.1016/j.dib.2018.11.111
CrNbTiZr | BCC + Im | 418 |  |  |  | 1260 | 6 |  | https://doi.org/10.1016/j.dib.2018.11.111
Hf0.5Mo0.5NbTiZr | BCC + Im | 400 |  |  |  | 1178 | 25 |  | https://doi.org/10.1016/j.dib.2018.11.111
Hf0.5Mo0.5NbSi0.1TiZr | BCC + Im | 442 |  |  |  | 1365 | 28 |  | https://doi.org/10.1016/j.dib.2018.11.111
Hf0.5Mo0.5NbSi0.3TiZr | BCC + Im | 494 |  |  |  | 1428 | 23 |  | https://doi.org/10.1016/j.dib.2018.11.111
Hf0.5Mo0.5NbSi0.5TiZr | BCC + Im | 524 |  |  |  | 1605 | 23 |  | https://doi.org/10.1016/j.dib.2018.11.111
Hf0.5Mo0.5NbSi0.7TiZr | BCC + Im | 580 |  |  |  | 1604 | 12 |  | https://doi.org/10.1016/j.dib.2018.11.111
Hf0.5Mo0.5NbSi0.9TiZr | BCC + Im | 640 |  |  |  | 1677 | 9 |  | https://doi.org/10.1016/j.dib.2018.11.111
Hf0.5Mo0.5NbTiZrC0.1 | BCC + lm |  |  |  |  | 1183 | 38 |  | https://doi.org/10.1016/j.dib.2018.11.111
Hf0.5Mo0.5NbTiZrC0.3 | BCC + lm |  |  |  |  | 1201 | 33 |  | https://doi.org/10.1016/j.dib.2018.11.111
HfMo0.25NbTaTiZr | BCC | 395 |  |  |  | 1112 | 50 |  | https://doi.org/10.1016/j.dib.2018.11.111
HfMo0.5NbTaTiZr | BCC | 480 |  |  |  | 1317 | 50 |  | https://doi.org/10.1016/j.dib.2018.11.111
HfMo0.75NbTaTiZr | BCC | 492 |  |  |  | 1373 | 50 |  | https://doi.org/10.1016/j.dib.2018.11.111
HfMoNbTaTiZr | BCC | 505 |  |  |  | 1512 | 12 |  | https://doi.org/10.1016/j.dib.2018.11.111
HfMoNbTaTiZr | BCC | 505 |  |  |  | 1512 | 12 |  | https://doi.org/10.1016/j.dib.2018.11.111
HfMoTaTiZr | BCC | 542 |  |  |  | 1600 | 4 |  | https://doi.org/10.1016/j.dib.2018.11.111
HfMoNbZrTi | BCC |  |  |  |  | 1803 | 10 |  | https://doi.org/10.1016/j.dib.2018.11.111
HfNbSi0.5TiV | BCC + lm | 490 |  |  |  | 1399 | 11 |  | https://doi.org/10.1016/j.dib.2018.11.111
HfNbSi0.5TiVZr | BCC + lm | 464 |  |  |  | 1540 | 17 |  | https://doi.org/10.1016/j.dib.2018.11.111
HfNbTaZr | BCC | 365 |  |  |  | 1315 |  |  | https://doi.org/10.1016/j.dib.2018.11.111
HfNbTaTiZr | BCC | 335 |  |  |  | 1015 | 50 |  | https://doi.org/10.1016/j.dib.2018.11.111
HfNbTaTiZr | BCC | 295 |  |  |  | 1073 | 50 |  | https://doi.org/10.1016/j.dib.2018.11.111
HfNbTaTiZr | BCC | 390 |  |  |  | 929 | 50 |  | https://doi.org/10.1016/j.dib.2018.11.111
HfNbTiVZr | BCC + lm | 388 |  |  |  | 1170 | 30 |  | https://doi.org/10.1016/j.dib.2018.11.111
MoNbTaV | BCC | 504 |  |  |  | 1525 | 21 |  | https://doi.org/10.1016/j.dib.2018.11.111
MoNbTaVW | BCC | 536 |  |  |  | 1246 | 2 |  | https://doi.org/10.1016/j.dib.2018.11.111
MoNbTaW | BCC | 454 |  |  |  | 1058 | 2 |  | https://doi.org/10.1016/j.dib.2018.11.111
MoNbTiV | BCC | 441 |  |  |  | 1200 | 26 |  | https://doi.org/10.1016/j.dib.2018.11.111
Mo0.3NbTiVZr | BCC |  |  |  |  | 1289 | 42 |  | https://doi.org/10.1016/j.dib.2018.11.111
Mo0.5NbTiVZr | BCC |  |  |  |  | 1473 | 32 |  | https://doi.org/10.1016/j.dib.2018.11.111
Mo0.7NbTiVZr | BCC |  |  |  |  | 1706 | 32 |  | https://doi.org/10.1016/j.dib.2018.11.111
MoNbTiVZr | BCC |  |  |  |  | 1779 | 32 |  | https://doi.org/10.1016/j.dib.2018.11.111
Mo1.3NbTiVZr | BCC |  |  |  |  | 1496 | 30 |  | https://doi.org/10.1016/j.dib.2018.11.111
Mo1.5NbTiVZr | BCC |  |  |  |  | 1603 | 20 |  | https://doi.org/10.1016/j.dib.2018.11.111
Mo1.7NbTiVZr | BCC |  |  |  |  | 1645 | 15 |  | https://doi.org/10.1016/j.dib.2018.11.111
Mo2NbTiVZr | BCC |  |  |  |  | 1765 | 12 |  | https://doi.org/10.1016/j.dib.2018.11.111
MoNbTiV0.25Zr | BCC |  |  |  |  | 1776 | 30 |  | https://doi.org/10.1016/j.dib.2018.11.111
MoNbTiV0.50Zr | BCC |  |  |  |  | 1647 | 28 |  | https://doi.org/10.1016/j.dib.2018.11.111
MoNbTiV0.75Zr | BCC |  |  |  |  | 1708 | 29 |  | https://doi.org/10.1016/j.dib.2018.11.111
MoNbTiV1.0Zr | BCC |  |  |  |  | 1786 | 26 |  | https://doi.org/10.1016/j.dib.2018.11.111
MoNbTiV1.5Zr | BCC |  |  |  |  | 1735 | 20 |  | https://doi.org/10.1016/j.dib.2018.11.111
MoNbTiV2.0Zr | BCC |  |  |  |  | 1538 | 23 |  | https://doi.org/10.1016/j.dib.2018.11.111
MoNbTiV3.0Zr | BCC |  |  |  |  | 1418 | 24 |  | https://doi.org/10.1016/j.dib.2018.11.111
MoNbTiZr | BCC |  |  |  |  | 1592 | 34 |  | https://doi.org/10.1016/j.dib.2018.11.111
NbTaTiV | BCC |  |  |  |  | 1092 |  |  | https://doi.org/10.1016/j.dib.2018.11.111
NbTaVW | BCC | 492 |  |  |  | 1530 | 12 |  | https://doi.org/10.1016/j.dib.2018.11.111
NbTaTiVW | BCC+HCP | 447 |  |  |  | 1420 | 20 |  | https://doi.org/10.1016/j.dib.2018.11.111
NbTiV0.3Zr | BCC |  |  |  |  | 866 | 45 |  | https://doi.org/10.1016/j.dib.2018.11.111
NbTiV0.3Mo0.1 | BCC |  |  |  |  | 932 | 45 |  | https://doi.org/10.1016/j.dib.2018.11.111
NbTiV0.3Mo0.3 | BCC |  |  |  |  | 1312 | 50 |  | https://doi.org/10.1016/j.dib.2018.11.111
NbTiV0.3Mo0.5 | BCC |  |  |  |  | 1301 | 43 |  | https://doi.org/10.1016/j.dib.2018.11.111
NbTiV0.3Mo0.7 | BCC |  |  |  |  | 1436 | 27 |  | https://doi.org/10.1016/j.dib.2018.11.111
NbTiV0.3Mo | BCC |  |  |  |  | 1455 | 25 |  | https://doi.org/10.1016/j.dib.2018.11.111
NbTiV0.3Mo1.3 | BCC |  |  |  |  | 1603 | 20 |  | https://doi.org/10.1016/j.dib.2018.11.111
NbTiV0.3Mo1.5 | BCC |  |  |  |  | 1576 | 8 |  | https://doi.org/10.1016/j.dib.2018.11.111
NbTiVZr | BCC |  |  |  |  | 1104 | 50 |  | https://doi.org/10.1016/j.dib.2018.11.111
NbTiVZr | BCC | 335 |  |  |  | 1105 | 50 |  | https://doi.org/10.1016/j.dib.2018.11.111
NbTiV2Zr | BCC | 304 |  |  |  | 918 | 50 |  | https://doi.org/10.1016/j.dib.2018.11.111
CoCrCuFeMnNiTiV | FCC + BCC + Im |  |  |  |  | 1312 | 1 |  | https://doi.org/10.1016/j.dib.2018.11.111
Al11.1(CoCrCuFeMnNiTiV)88.9 | FCC + BCC |  |  |  |  | 1862 | 1 |  | https://doi.org/10.1016/j.dib.2018.11.111
Al20(CoCrCuFeMnNiTiV)80 | BCC |  |  |  |  | 1465 | 2 |  | https://doi.org/10.1016/j.dib.2018.11.111
Al40(CoCrCuFeMnNiTiV)60 | BCC + Im |  |  |  |  | 1461 | 1 |  | https://doi.org/10.1016/j.dib.2018.11.111
(CuMnNi)75Zn25 | FCC | 147 |  |  |  | 215 | 60 |  | https://doi.org/10.1016/j.dib.2018.11.111
(CuMnNi)80Zn20 | FCC | 109 |  |  |  | 140 | 65 |  | https://doi.org/10.1016/j.dib.2018.11.111
(CuMnNi)90Al10 | FCC + Im | 241 |  |  |  | 515 | 40 |  | https://doi.org/10.1016/j.dib.2018.11.111
(CuMnNi)90Sn10 | FCC + Im | 318 |  |  |  | 630 | 20 |  | https://doi.org/10.1016/j.dib.2018.11.111
(CuMnNi)95Al5 | FCC | 166 |  |  |  | 330 | 45 |  | https://doi.org/10.1016/j.dib.2018.11.111
(CuMnNi)95Sn5 | FCC + Im | 205 |  |  |  | 380 | 63 |  | https://doi.org/10.1016/j.dib.2018.11.111
Ti0.25NbMoTaW | BCC | 478.3 |  |  |  | 1109 | 2.5 |  | https://doi.org/10.1016/j.dib.2018.11.111
Ti0.5NbMoTaW | BCC | 481.2 |  |  |  | 1211 | 5.9 |  | https://doi.org/10.1016/j.dib.2018.11.111
Ti0.75NbMoTaW | BCC | 495.6 |  |  |  | 1305 | 8.4 |  | https://doi.org/10.1016/j.dib.2018.11.111
TiNbMoTaW | BCC | 507.5 |  |  |  | 1455 | 11.5 |  | https://doi.org/10.1016/j.dib.2018.11.111
AlCrFeNiMo0.5 | BCC + Im | 623.7 |  |  |  | 1914.1 | 27.9 |  | https://doi.org/10.1016/j.dib.2018.11.111
AlCrFeNiMo0.5Ti0.25 | BCC + Im | 712 |  |  |  | 2161.7 | 14.3 |  | https://doi.org/10.1016/j.dib.2018.11.111
AlCrFeNiMo0.5Ti0.4 | BCC + Im | 731.9 |  |  |  | 2185.1 | 14.8 |  | https://doi.org/10.1016/j.dib.2018.11.111
AlCrFeNiMo0.5Ti0.5 | BCC + Im | 751.7 |  |  |  | 2228.7 | 10.4 |  | https://doi.org/10.1016/j.dib.2018.11.111
AlCrFeNiMo0.5Ti0.6 | BCC + Im | 756.1 |  |  |  | 1314.5 |  |  | https://doi.org/10.1016/j.dib.2018.11.111
AlCrFeNiMo0.5Ti0.75 | BCC + Im | 766.2 |  |  |  | 618.8 |  |  | https://doi.org/10.1016/j.dib.2018.11.111
CoFeNi | FCC |  | 211 | 513 | 31 |  |  |  | https://doi.org/10.1016/j.dib.2018.11.111
CoCrFeNi | FCC |  | 148 | 413 | 48 |  |  |  | https://doi.org/10.1016/j.dib.2018.11.111
CoCrFeNb0.103Ni | FCC + Im |  | 318 | 622 | 19 |  |  |  | https://doi.org/10.1016/j.dib.2018.11.111
CoCrFeNb0.155Ni | FCC + Im |  | 322 | 744 | 23 |  |  |  | https://doi.org/10.1016/j.dib.2018.11.111
CoCrFeNb0.206Ni | FCC + Im |  | 403 | 807 | 9 |  |  |  | https://doi.org/10.1016/j.dib.2018.11.111
CoCrFeNb0.309Ni | FCC + Im |  | 479 | 879 | 4 |  |  |  | https://doi.org/10.1016/j.dib.2018.11.111
CoCrFeNb0.412Ni | FCC + Im |  | 638 | 1004 | 1 |  |  |  | https://doi.org/10.1016/j.dib.2018.11.111
CoCrFeMnNi | FCC | 176 | 208 |  | 62 |  |  |  | https://doi.org/10.1016/j.dib.2018.11.111
Al0.20CoCrFeMnNi | FCC | 171 | 220 |  | 56 |  |  |  | https://doi.org/10.1016/j.dib.2018.11.111
Al0.38CoCrFeMnNi | FCC | 182 | 244 |  | 45 |  |  |  | https://doi.org/10.1016/j.dib.2018.11.111
Al0.43CoCrFeMnNi | FCC + BCC | 183 | 285 |  | 35 |  |  |  | https://doi.org/10.1016/j.dib.2018.11.111
Al0.49CoCrFeMnNi | FCC + BCC | 220 | 331 |  | 29 |  |  |  | https://doi.org/10.1016/j.dib.2018.11.111
Al0.56CoCrFeMnNi | FCC + BCC | 278 | 526 |  | 16 |  |  |  | https://doi.org/10.1016/j.dib.2018.11.111
Al0.62CoCrFeMnNi | FCC + BCC | 405 | 833 |  | 5 |  |  |  | https://doi.org/10.1016/j.dib.2018.11.111
CoCrNi | FCC |  | 300 | 860 | 60 |  |  |  | https://doi.org/10.1016/j.dib.2018.11.111
CoMnNi | FCC |  | 231 | 653 | 38 |  |  |  | https://doi.org/10.1016/j.dib.2018.11.111
FeMnNi | FCC |  | 221 | 602 | 36 |  |  |  | https://doi.org/10.1016/j.dib.2018.11.111
CoCrFeNi | FCC |  | 274 | 708 | 39 |  |  |  | https://doi.org/10.1016/j.dib.2018.11.111
CoCrMnNi | FCC |  | 282 | 694 | 44 |  |  |  | https://doi.org/10.1016/j.dib.2018.11.111
CoFeMnNi | FCC |  | 170 | 550 | 41 |  |  |  | https://doi.org/10.1016/j.dib.2018.11.111
CoCuFeNi | FCC |  |  | 480 | 15 |  |  |  | https://doi.org/10.1016/j.dib.2018.11.111
CoCuFeNiSn0.02 | FCC |  |  | 548 | 17 |  |  |  | https://doi.org/10.1016/j.dib.2018.11.111
CoCuFeNiSn0.04 | FCC + Im |  |  | 594 | 18 |  |  |  | https://doi.org/10.1016/j.dib.2018.11.111
CoCuFeNiSn0.05 | FCC + Im |  |  | 615 | 20 |  |  |  | https://doi.org/10.1016/j.dib.2018.11.111
CoCuFeNiSn0.07 | FCC + Im |  |  | 632 | 19 |  |  |  | https://doi.org/10.1016/j.dib.2018.11.111
CoCuFeNiSn0.1 | FCC + Im |  |  | 602 | 5 |  |  |  | https://doi.org/10.1016/j.dib.2018.11.111
CoCuFeNiSn0.2 | FCC + Im |  |  | 261 | 2 |  |  |  | https://doi.org/10.1016/j.dib.2018.11.111
CoCuFeMnNi | FCC | 208 |  | 478 | 14 |  |  |  | https://doi.org/10.1016/j.dib.2018.11.111
CoCuFeMnNiSn0.03 | FCC | 192 |  | 465 | 18 |  |  |  | https://doi.org/10.1016/j.dib.2018.11.111
CoCuFeMnNiSn0.05 | FCC + Im | 205 |  | 475 | 12 |  |  |  | https://doi.org/10.1016/j.dib.2018.11.111
CoCuFeMnNiSn0.08 | FCC + Im | 219 |  | 425 | 7 |  |  |  | https://doi.org/10.1016/j.dib.2018.11.111
CoCuFeMnNiSn0.10 | FCC + Im | 253 |  | 470 | 6 |  |  |  | https://doi.org/10.1016/j.dib.2018.11.111
CoCuFeMnNiSn0.20 | FCC + Im | 319 |  | 368 | 2 |  |  |  | https://doi.org/10.1016/j.dib.2018.11.111
Hf0.5Nb0.5Ta0.5Ti1.5Zr | BCC | 301 | 903 | 990 | 19 |  |  |  | https://doi.org/10.1016/j.dib.2018.11.111
HfNbTiZr | BCC |  | 879 | 969 | 15 |  |  |  | https://doi.org/10.1016/j.dib.2018.11.111
CoCrFeNi | FCC | 116 | [6 empty] | https://doi.org/10.1016/j.dib.2018.11.111
CoCrFeNi | FCC | 113 | [6 empty] | https://doi.org/10.1016/j.dib.2018.11.111
CoCrFeMo0.5Ni | FCC + Im | 210 | [6 empty] | https://doi.org/10.1016/j.dib.2018.11.111
Co1.5CrFeNi1.5Ti0.5 | FCC | 509 | [6 empty] | https://doi.org/10.1016/j.dib.2018.11.111
Co1.5CrFeNi1.5Ti | FCC + Im | 654 | [6 empty] | https://doi.org/10.1016/j.dib.2018.11.111
Al0.25CoCrFeNi | FCC | 110 | [6 empty] | https://doi.org/10.1016/j.dib.2018.11.111
Al0.25CoCrFeNi | FCC | 113 | [6 empty] | https://doi.org/10.1016/j.dib.2018.11.111
Al0.375CoCrFeNi | FCC | 131 | [6 empty] | https://doi.org/10.1016/j.dib.2018.11.111
Al0.375CoCrFeNi | FCC | 196 | [6 empty] | https://doi.org/10.1016/j.dib.2018.11.111
Al0.5CoCrFeNi | FCC + BCC | 159 | [6 empty] | https://doi.org/10.1016/j.dib.2018.11.111
Al0.5CoCrFeNi | FCC + BCC | 209 | [6 empty] | https://doi.org/10.1016/j.dib.2018.11.111
Al0.75CoCrFeNi | FCC + BCC | 388 | [6 empty] | https://doi.org/10.1016/j.dib.2018.11.111
Al0.75CoCrFeNi | FCC + BCC | 280 | [6 empty] | https://doi.org/10.1016/j.dib.2018.11.111
Al0.875CoCrFeNi | BCC | 538 | [6 empty] | https://doi.org/10.1016/j.dib.2018.11.111
Al0.875CoCrFeNi | FCC + BCC | 361 | [6 empty] | https://doi.org/10.1016/j.dib.2018.11.111
AlCoCrFeNi | BCC | 484 | [6 empty] | https://doi.org/10.1016/j.dib.2018.11.111
AlCoCrFeNi | FCC + BCC | 433 | [6 empty] | https://doi.org/10.1016/j.dib.2018.11.111
AlCoCrFeNi | BCC | 395 | [6 empty] | https://doi.org/10.1016/j.dib.2018.11.111
Al1.25CoCrFeNi | BCC | 487 | [6 empty] | https://doi.org/10.1016/j.dib.2018.11.111
Al1.25CoCrFeNi | BCC | 499 | [6 empty] | https://doi.org/10.1016/j.dib.2018.11.111
Al1.5CoCrFeNi | BCC | 484 | [6 empty] | https://doi.org/10.1016/j.dib.2018.11.111
Al1.5CoCrFeNi | BCC | 517 | [6 empty] | https://doi.org/10.1016/j.dib.2018.11.111
Al1.5CoCrFeNi | BCC | 402 | [6 empty] | https://doi.org/10.1016/j.dib.2018.11.111
Al2CoCrFeNi | BCC | 509 | [6 empty] | https://doi.org/10.1016/j.dib.2018.11.111
Al2CoCrFeNi | BCC | 512 | [6 empty] | https://doi.org/10.1016/j.dib.2018.11.111
Al2CoCrFeNi | BCC | 432 | [6 empty] | https://doi.org/10.1016/j.dib.2018.11.111
Al2.5CoCrFeNi | BCC | 487 | [6 empty] | https://doi.org/10.1016/j.dib.2018.11.111
Al3CoCrFeNi | BCC | 506 | [6 empty] | https://doi.org/10.1016/j.dib.2018.11.111
Al0.5CoCrFeMo0.5Ni | FCC + Im | 425 | [6 empty] | https://doi.org/10.1016/j.dib.2018.11.111
AlCo0.5CrFeMo0.5Ni | BCC + Im | 801 | [6 empty] | https://doi.org/10.1016/j.dib.2018.11.111
AlCoCrFe0.5Mo0.5Ni | BCC + Im | 755 | [6 empty] | https://doi.org/10.1016/j.dib.2018.11.111
AlCoCrFe0.6Mo0.5Ni | BCC + Im | 754 | [6 empty] | https://doi.org/10.1016/j.dib.2018.11.111
AlCoCrFeMo0.5Ni0.5 | BCC + Im | 708 | [6 empty] | https://doi.org/10.1016/j.dib.2018.11.111
AlCoCrFeMo0.5Ni | BCC + Im | 796 | [6 empty] | https://doi.org/10.1016/j.dib.2018.11.111
AlCoCrFeMo0.5Ni | BCC + Im | 715 | [6 empty] | https://doi.org/10.1016/j.dib.2018.11.111
AlCoCrFeMo0.5Ni | BCC + Im | 730 | [6 empty] | https://doi.org/10.1016/j.dib.2018.11.111
AlCoCrFeMo0.5Ni1.5 | FCC + BCC + Im | 586 | [6 empty] | https://doi.org/10.1016/j.dib.2018.11.111
AlCoCrFeMo0.5Ni2 | FCC + BCC + Im | 395 | [6 empty] | https://doi.org/10.1016/j.dib.2018.11.111
AlCo1.5CrFeMo0.5Ni | BCC + Im | 741 | [6 empty] | https://doi.org/10.1016/j.dib.2018.11.111
AlCo2CrFeMo0.5Ni | FCC + BCC + Im | 586 | [6 empty] | https://doi.org/10.1016/j.dib.2018.11.111
AlCoCrFe1.5Mo0.5Ni | BCC + Im | 635 | [6 empty] | https://doi.org/10.1016/j.dib.2018.11.111
AlCoCrFe2Mo0.5Ni | BCC + Im | 639 | [6 empty] | https://doi.org/10.1016/j.dib.2018.11.111
Al1.5CoCrFeMo0.5Ni | BCC + Im | 655 | [6 empty] | https://doi.org/10.1016/j.dib.2018.11.111
Al2CoCrFeMo0.5Ni | BCC | 605 | [6 empty] | https://doi.org/10.1016/j.dib.2018.11.111
Al0.2Co1.5CrFeNi1.5Ti0.5 | FCC | 487 | [6 empty] | https://doi.org/10.1016/j.dib.2018.11.111
Al0.2Co1.5CrFeNi1.5Ti | FCC + Im | 717 | [6 empty] | https://doi.org/10.1016/j.dib.2018.11.111
AlCoCrFeNiTiVZr |  | 780 | [6 empty] | https://doi.org/10.1016/j.dib.2018.11.111
Al0.10CoCrFeMnNi | FCC | 180 | [6 empty] | https://doi.org/10.1016/j.dib.2018.11.111
Al0.68CoCrFeMnNi | FCC + BCC | 486 | [6 empty] | https://doi.org/10.1016/j.dib.2018.11.111
Al0.75CoCrFeMnNi | FCC + BCC | 530 | [6 empty] | https://doi.org/10.1016/j.dib.2018.11.111
Al0.81CoCrFeMnNi | FCC + BCC | 539 | [6 empty] | https://doi.org/10.1016/j.dib.2018.11.111
Al0.88CoCrFeMnNi | FCC + BCC | 533 | [6 empty] | https://doi.org/10.1016/j.dib.2018.11.111
Al0.95CoCrFeMnNi | FCC + BCC | 535 | [6 empty] | https://doi.org/10.1016/j.dib.2018.11.111
Al1.25CoCrFeMnNi | BCC | 539 | [6 empty] | https://doi.org/10.1016/j.dib.2018.11.111
Al0.5CrFe1.5MnNi0.5 | BCC | 396 | [6 empty] | https://doi.org/10.1016/j.dib.2018.11.111
Al0.3CrFe1.5MnNi0.5 | FCC + BCC | 297 | [6 empty] | https://doi.org/10.1016/j.dib.2018.11.111
AlCoCrFeMo0.5 | BCC + Im | 857 | [6 empty] | https://doi.org/10.1016/j.dib.2018.11.111
AlCrFeNiMo | BCC + Im | 905 | [6 empty] | https://doi.org/10.1016/j.dib.2018.11.111
CoCrCuFe | FCC | 134 | [6 empty] | https://doi.org/10.1016/j.dib.2018.11.111
Al0.3CoCrCuFe | FCC | 180 | [6 empty] | https://doi.org/10.1016/j.dib.2018.11.111
Al0.5CoCrCuFe | FCC | 207 | [6 empty] | https://doi.org/10.1016/j.dib.2018.11.111
Al0.8CoCrCuFe | FCC + BCC | 271 | [6 empty] | https://doi.org/10.1016/j.dib.2018.11.111
AlCoCrCuFe | FCC + BCC | 407 | [6 empty] | https://doi.org/10.1016/j.dib.2018.11.111
Al1.3CoCrCuFe | FCC + BCC | 476 | [6 empty] | https://doi.org/10.1016/j.dib.2018.11.111
Al1.5CoCrCuFe | FCC + BCC | 510 | [6 empty] | https://doi.org/10.1016/j.dib.2018.11.111
Al1.8CoCrCuFe | FCC + BCC | 557 | [6 empty] | https://doi.org/10.1016/j.dib.2018.11.111
Al2.0CoCrCuFe | FCC + BCC | 567 | [6 empty] | https://doi.org/10.1016/j.dib.2018.11.111
Al2.3CoCrCuFe | FCC + BCC | 603 | [6 empty] | https://doi.org/10.1016/j.dib.2018.11.111
Al2.5CoCrCuFe | FCC + BCC | 624 | [6 empty] | https://doi.org/10.1016/j.dib.2018.11.111
Al2.8CoCrCuFe | BCC | 657 | [6 empty] | https://doi.org/10.1016/j.dib.2018.11.111
Al3.0CoCrCuFe | BCC | 644 | [6 empty] | https://doi.org/10.1016/j.dib.2018.11.111
CoCrCu0.5FeNi | FCC | 172 | [6 empty] | https://doi.org/10.1016/j.dib.2018.11.111
CoCrCuFeNi | FCC | 286 | [6 empty] | https://doi.org/10.1016/j.dib.2018.11.111
Al0.3CoCrCuFeNi | FCC | 180 | [6 empty] | https://doi.org/10.1016/j.dib.2018.11.111
Al0.5CoCrCuFeNi |  | 300 | [6 empty] | https://doi.org/10.1016/j.dib.2018.11.111
Al0.5CoCrCuFeNi | FCC | 225 | [6 empty] | https://doi.org/10.1016/j.dib.2018.11.111
Al0.5CoCrCuFeNi | FCC | 215 | [6 empty] | https://doi.org/10.1016/j.dib.2018.11.111
Al0.8CoCrCuFeNi | FCC + BCC | 270 | [6 empty] | https://doi.org/10.1016/j.dib.2018.11.111
Al0.8CoCrCuFeNi | FCC | 270 | [6 empty] | https://doi.org/10.1016/j.dib.2018.11.111
AlCoCrCuFeNi | FCC + BCC | 472 | [6 empty] | https://doi.org/10.1016/j.dib.2018.11.111
Al1.3CoCrCuFeNi | FCC + BCC | 470 | [6 empty] | https://doi.org/10.1016/j.dib.2018.11.111
Al1.5CoCrCuFeNi | FCC + BCC | 506 | [6 empty] | https://doi.org/10.1016/j.dib.2018.11.111
Al1.8CoCrCuFeNi | FCC + BCC | 650 | [6 empty] | https://doi.org/10.1016/j.dib.2018.11.111
Al2.3CoCrCuFeNi | FCC + BCC | 600 | [6 empty] | https://doi.org/10.1016/j.dib.2018.11.111
Al2.5CoCrCuFeNi | FCC + BCC | 620 | [6 empty] | https://doi.org/10.1016/j.dib.2018.11.111
Al2.8CoCrCuFeNi | BCC | 650 | [6 empty] | https://doi.org/10.1016/j.dib.2018.11.111
Al3CoCrCuFeNi | BCC | 640 | [6 empty] | https://doi.org/10.1016/j.dib.2018.11.111
Al0.5B0.2CoCrCuFeNi |  | 415 | [6 empty] | https://doi.org/10.1016/j.dib.2018.11.111
Al0.5B0.6CoCrCuFeNi |  | 505 | [6 empty] | https://doi.org/10.1016/j.dib.2018.11.111
Al0.5BCoCrCuFeNi |  | 736 | [6 empty] | https://doi.org/10.1016/j.dib.2018.11.111
Al0.5CoCrCuFeNiTi0.2 | FCC | 272 | [6 empty] | https://doi.org/10.1016/j.dib.2018.11.111
Al0.5CoCrCuFeNiTi0.4 | FCC | 321 | [6 empty] | https://doi.org/10.1016/j.dib.2018.11.111
Al0.5CoCrCuFeNiTi0.6 | FCC + BCC | 458 | [6 empty] | https://doi.org/10.1016/j.dib.2018.11.111
Al0.5CoCrCuFeNiTi0.8 | FCC + BCC | 590 | [6 empty] | https://doi.org/10.1016/j.dib.2018.11.111
Al0.5CoCrCuFeNiTi | FCC + BCC + Im | 636 | [6 empty] | https://doi.org/10.1016/j.dib.2018.11.111
Al0.5CoCrCuFeNiTi1.2 | FCC + BCC + Im | 646 | [6 empty] | https://doi.org/10.1016/j.dib.2018.11.111
Al0.5CoCrCuFeNiTi1.4 | FCC + BCC + Im | 664 | [6 empty] | https://doi.org/10.1016/j.dib.2018.11.111
Al0.5CoCrCuFeNiTi1.6 | FCC + BCC + Im | 657 | [6 empty] | https://doi.org/10.1016/j.dib.2018.11.111
Al0.5CoCrCuFeNiTi1.8 | FCC + BCC + Im | 667 | [6 empty] | https://doi.org/10.1016/j.dib.2018.11.111
Al0.5CoCrCuFeNiTi2 | FCC + BCC + Im | 696 | [6 empty] | https://doi.org/10.1016/j.dib.2018.11.111
Al0.5CoCrCuFeNiV0.2 | FCC | 204 | [6 empty] | https://doi.org/10.1016/j.dib.2018.11.111
Al0.5CoCrCuFeNiV0.4 | FCC + BCC | 231 | [6 empty] | https://doi.org/10.1016/j.dib.2018.11.111
Al0.5CoCrCuFeNiV0.6 | FCC + BCC + Im | 328 | [6 empty] | https://doi.org/10.1016/j.dib.2018.11.111
Al0.5CoCrCuFeNiV0.8 | FCC + BCC + Im | 447 | [6 empty] | https://doi.org/10.1016/j.dib.2018.11.111
Al0.5CoCrCuFeNiV1.0 | FCC + BCC + Im | 639 | [6 empty] | https://doi.org/10.1016/j.dib.2018.11.111
Al0.5CoCrCuFeNiV1.2 | BCC | 579 | [6 empty] | https://doi.org/10.1016/j.dib.2018.11.111
Al0.5CoCrCuFeNiV1.4 | BCC | 577 | [6 empty] | https://doi.org/10.1016/j.dib.2018.11.111
Al0.5CoCrCuFeNiV1.6 | BCC | 594 | [6 empty] | https://doi.org/10.1016/j.dib.2018.11.111
Al0.5CoCrCuFeNiV1.8 | BCC | 597 | [6 empty] | https://doi.org/10.1016/j.dib.2018.11.111
Al0.5CoCrCuFeNiV2.0 | BCC | 587 | [6 empty] | https://doi.org/10.1016/j.dib.2018.11.111
AlCoFeNiTiVZr | BCC | 790 | [6 empty] | https://doi.org/10.1016/j.dib.2018.11.111
AlCoCuFeNi | FCC + BCC | 536 | [6 empty] | https://doi.org/10.1016/j.dib.2018.11.111
AlCoCuFeNbNi | Im | 578 | [6 empty] | https://doi.org/10.1016/j.dib.2018.11.111
AlCoCuFeNiSi | FCC + BCC | 682 | [6 empty] | https://doi.org/10.1016/j.dib.2018.11.111
AlCoCuFeNiTi | FCC + BCC | 626 | [6 empty] | https://doi.org/10.1016/j.dib.2018.11.111
AlCoCuFeNiZr | FCC + BCC + Im | 472 | [6 empty] | https://doi.org/10.1016/j.dib.2018.11.111
CrCuFeMnNi | FCC + BCC | 296 | [6 empty] | https://doi.org/10.1016/j.dib.2018.11.111
CrCuFeMoNi | FCC | 263 | [6 empty] | https://doi.org/10.1016/j.dib.2018.11.111
AlCrCuFeNi0.6 | FCC + BCC | 496 | [6 empty] | https://doi.org/10.1016/j.dib.2018.11.111
AlCrCuFeNi0.8 | FCC + BCC | 486 | [6 empty] | https://doi.org/10.1016/j.dib.2018.11.111
AlCrCuFeNi | FCC + BCC | 495 | [6 empty] | https://doi.org/10.1016/j.dib.2018.11.111
AlCrCuFeNi1.2 | FCC + BCC | 407 | [6 empty] | https://doi.org/10.1016/j.dib.2018.11.111
AlCrCuFeNi1.4 | FCC + BCC | 367 | [6 empty] | https://doi.org/10.1016/j.dib.2018.11.111
AlCrCuFeNi | FCC + BCC | 342 | [6 empty] | https://doi.org/10.1016/j.dib.2018.11.111
AlLiMg0.5ScTi1.5 | FCC + HCP | 591 | [6 empty] | https://doi.org/10.1016/j.dib.2018.11.111
FeMoNiTiVZr | BCC + Im | 740 | [6 empty] | https://doi.org/10.1016/j.dib.2018.11.111
CoCrCuFeNiTiVZr |  | 680 | [6 empty] | https://doi.org/10.1016/j.dib.2018.11.111
CoCrFeMoNiTiVZr |  | 850 | [6 empty] | https://doi.org/10.1016/j.dib.2018.11.111
CoCuFeNiTiVZr |  | 630 | [6 empty] | https://doi.org/10.1016/j.dib.2018.11.111
CoFeNiV | FCC | 238 | [6 empty] | https://doi.org/10.1016/j.dib.2018.11.111
CoFeMo0.2NiV | FCC + Im | 267 | [6 empty] | https://doi.org/10.1016/j.dib.2018.11.111
CoFeMo0.4NiV | FCC + Im | 402 | [6 empty] | https://doi.org/10.1016/j.dib.2018.11.111
CoFeMo0.6NiV | FCC + Im | 557 | [6 empty] | https://doi.org/10.1016/j.dib.2018.11.111
CoFeMo0.8NiV | FCC + Im | 606 | [6 empty] | https://doi.org/10.1016/j.dib.2018.11.111
CoFeMoNiV | FCC + Im | 625 | [6 empty] | https://doi.org/10.1016/j.dib.2018.11.111
CoFeMoNi1.2V | FCC + Im | 602 | [6 empty] | https://doi.org/10.1016/j.dib.2018.11.111
CoFeMoNi1.4V | FCC + Im | 538 | [6 empty] | https://doi.org/10.1016/j.dib.2018.11.111
CoFeMoNi1.6V | FCC + Im | 520 | [6 empty] | https://doi.org/10.1016/j.dib.2018.11.111
CoFeMoNi1.8V | FCC + Im | 510 | [6 empty] | https://doi.org/10.1016/j.dib.2018.11.111
CoFeMoNi2V | FCC + Im | 382 | [6 empty] | https://doi.org/10.1016/j.dib.2018.11.111
CoFeMoNiTiVZr |  | 790 | [6 empty] | https://doi.org/10.1016/j.dib.2018.11.111
CuFeNiTiVZr |  | 590 | [6 empty] | https://doi.org/10.1016/j.dib.2018.11.111
AlFeNiTiVZr | BCC | 800 | [6 empty] | https://doi.org/10.1016/j.dib.2018.11.111
CoCrFeNiGe0.3 | FCC | 119 | 223 | 617 | 63.2 |  |  |  | https://doi.org/10.1016/j.intermet.2021.107167
CoCrFeNiGe0.2 | FCC | 118 | 218 | 596 | 62.8 |  |  |  | https://doi.org/10.1016/j.intermet.2021.107167
CoCrFeNiGe0.1 | FCC | 113 | 213 | 592 | 60.2 |  |  |  | https://doi.org/10.1016/j.intermet.2021.107167
CoCrFeNi | FCC | 110 | 209 | 590 | 60 |  |  |  | https://doi.org/10.1016/j.intermet.2021.107167
CoCrFeMnNi100 | FCC+BCC | 639.79 | 1690 | 1200 |  | 3870 | 27.5 |  | https://doi.org/10.1016/j.intermet.2021.10723
(CoCrFeMnNi)99.5Mo0.5 | FCC+BCC | 471.42 | 1400 |  |  | 3640 | 30.3 |  | https://doi.org/10.1016/j.intermet.2021.10723
(CoCrFeMnNi)99Mo | FCC+BCC | 534.69 | 2970 |  |  | 6510 | 25.1 |  | https://doi.org/10.1016/j.intermet.2021.10723
(CoCrFeMnNi)97.7Mo2.3 | FCC+BCC | 674.48 | 3620 |  |  | 5160 | 16.4 |  | https://doi.org/10.1016/j.intermet.2021.10723
(CoCrFeMnNi)95.1Mo4.9 | FCC+BCC | 829.59 | [6 empty] | https://doi.org/10.1016/j.intermet.2021.10723
(CoCrFeMnNi)92.3Mo7.7 | FCC+BCC | 779.59 | [6 empty] | https://doi.org/10.1016/j.intermet.2021.10723
(CoCrFeMnNi)85.4Mo14.6 | FCC+BCC | 894.89 | [6 empty] | https://doi.org/10.1016/j.intermet.2021.10723
CoCrFeNi | FCC |  | 160 | 368 | 65 |  |  |  | https://doi.org/10.1016/j.msea.2021.142153
CoCrFeNiMo0.4 | FCC |  | 420 | 646 | 24.1 |  |  |  | https://doi.org/10.1016/j.msea.2021.142153
CoCrFeNiNb0.1Mo0.3 | FCC |  | 426 | 714 | 17.4 |  |  |  | https://doi.org/10.1016/j.msea.2021.142153
CoCrFeNiNb0.2Mo0.2 | FCC |  | 510 | 763 | 10 |  |  |  | https://doi.org/10.1016/j.msea.2021.142153
CoCrFeNiNb0.3Mo0.1 | FCC |  | 692 | 894 | 7.5 |  |  |  | https://doi.org/10.1016/j.msea.2021.142153
CoCrFeNiNb0.4 | FCC |  | 618 | 645 | 4.4 |  |  |  | https://doi.org/10.1016/j.msea.2021.142153
CoCrFeMnNi | FCC |  | 620 |  |  |  |  | LMD25◦C | https://doi.org/10.1016/j.jmst.2020.10.052
CoCrFeMnNi | FCC |  | 525 |  |  |  |  | LMD100◦C | https://doi.org/10.1016/j.jmst.2020.10.052
CoCrFeMnNi | FCC |  | 420 |  |  |  |  | LMD200◦C | https://doi.org/10.1016/j.jmst.2020.10.052
CoCrFeMnNi | FCC |  | 370 |  |  |  |  | LMD600◦C | https://doi.org/10.1016/j.jmst.2020.10.052
CoCrFeMnNi | FCC |  | 320 |  |  |  |  | LMD400◦C | https://doi.org/10.1016/j.jmst.2020.10.052
CoCrFeMnNi | FCC |  | 190 |  |  |  |  | LMD800◦C | https://doi.org/10.1016/j.jmst.2020.10.052
CoCrFeMnNi | FCC |  | 70 |  |  |  |  | LMD1000◦C | https://doi.org/10.1016/j.jmst.2020.10.052
Al0.6CoFeNiCr0.4 | FCC+BCC | 249 | 668 |  |  |  |  | As-cast | https://doi.org/10.1016/j.matchemphys.2020.122700
Al0.6CoFeNiCr0.4 | FCC+BCC | 355 | 801 |  |  |  | 39 | 550◦C | https://doi.org/10.1016/j.matchemphys.2020.122700
Al0.6CoFeNiCr0.4 | FCC+BCC | 432 | 1324 |  |  |  | 31.4 | 650◦C | https://doi.org/10.1016/j.matchemphys.2020.122700
Al0.6CoFeNiCr0.4 | FCC+BCC | 390 | 1205 |  |  |  | 24.2 | 750◦C | https://doi.org/10.1016/j.matchemphys.2020.122700
Al0.6CoFeNiCr0.4 | FCC+BCC | 294 | 793 |  |  |  | 34.5 | 850◦C | https://doi.org/10.1016/j.matchemphys.2020.122700
AlCoCrFeNi | FCC+BCC+σ |  | 1069 |  |  | 2074 | 17 | 950◦C -0T | https://doi.org/10.1016/j.jallcom.2019.153407
AlCoCrFeNi | FCC+BCC+σ |  | 1057 |  |  | 2213 | 22 | 950◦C-6T | https://doi.org/10.1016/j.jallcom.2019.153407
AlCoCrFeNi | FCC+BCC+σ |  | 1254 |  |  | 2366 | 21 | 1200◦C-0T | https://doi.org/10.1016/j.jallcom.2019.153407
AlCoCrFeNi | FCC+BCC+σ |  | 1231 |  |  | 2708 | 26 | 1200-6T | https://doi.org/10.1016/j.jallcom.2019.153407
FeCoNiCuMo0.2 | FCC | 162 |  |  |  | 1041 | 54 | Arc melting | https://doi.org/10.1016/j.vacuum.2020.109173
FeCoNiCuMo0.4 | FCC | 203 |  |  |  | 1106 | 40 | Arc melting | https://doi.org/10.1016/j.vacuum.2020.109173
FeCoNiCuMo0.6 | FCC | 277 |  |  |  | 1421 | 34 | Arc melting | https://doi.org/10.1016/j.vacuum.2020.109173
FeCoNiCuMo0.8 | FCC1+FCC2+Cu rich | 347 |  |  |  | 1436 | 43 | Arc melting | https://doi.org/10.1016/j.vacuum.2020.109173
FeCoNiCuMo1 | FCC1+FCC2+Cu rich | 382 |  |  |  | 1460 | 50 | Arc melting | https://doi.org/10.1016/j.vacuum.2020.109173
Al0.5CoCrFeMo0.5 Ni | FCC | 220 | [5 empty] | Arc melting | https://doi.org/10.1016/j.vacuum.2020.109173
Al0.5CoCrFeMo0.2Ni | FCC+BCC+σ | 290 |  |  |  | 2006 | 34 | Arc melting | https://doi.org/10.1016/j.vacuum.2020.109173
Al0.5CoCrFeMo0.3 Ni | FCC+BCC+σ | 340 |  |  |  | 2101 | 31 | Arc melting | https://doi.org/10.1016/j.vacuum.2020.109173
Al0.5CoCrFeMo0.4 Ni | FCC+BCC+σ | 430 |  |  |  | 2117 | 18 | Arc melting | https://doi.org/10.1016/j.vacuum.2020.109173
Al0.5CoCrFeMo0.5 Ni | FCC+BCC+σ | 571 |  |  |  | 2360 | 10 | Arc melting | https://doi.org/10.1016/j.vacuum.2020.109173
CoCrCu0.1FeMoNi | FCC+BCC |  |  |  |  | 3012 | 51.6 | Arc melting | https://doi.org/10.1016/j.vacuum.2020.109173
CoCrCu0.3FeMoNi | FCC+BCC |  |  |  |  | 1800 | 9 | Arc melting | https://doi.org/10.1016/j.vacuum.2020.109173
CoCrCu0.5FeMoNi | FCC1+FCC2+BCC |  |  |  |  | 1900 | 20 | Arc melting | https://doi.org/10.1016/j.vacuum.2020.109173
CoCrCu0.8FeMoNi | FCC1+FCC2+BCC |  |  |  |  | 1970 | 18 | Arc melting | https://doi.org/10.1016/j.vacuum.2020.109173
CoCrCu1FeMoNi | FCC1+FCC2+BCC |  |  |  |  | 1750 | 12 | Arc melting | https://doi.org/10.1016/j.vacuum.2020.109173
AlCoCrCuFeNiMo0.2 | FCC |  |  |  |  | 2240 | 3.5 | Arc melting | https://doi.org/10.1016/j.vacuum.2020.109173
AlCoCrCuFeNiMo0.4 | FCC+BCC+α |  |  |  |  | 2660 | 1.5 | Arc melting | https://doi.org/10.1016/j.vacuum.2020.109173
AlCoCrCuFeNiMo0.6 | FCC+BCC+α |  |  |  |  | 2820 | 1.4 | Arc melting | https://doi.org/10.1016/j.vacuum.2020.109173
AlCoCrCuFeNiMo0.2 | FCC+BCC+α |  |  |  |  | 2640 | 1.2 | Arc melting | https://doi.org/10.1016/j.vacuum.2020.109173
AlCoCrCuFeNiMo0.8 | FCC+BCC+α |  |  |  |  | 2600 | 1.1 | Arc melting | https://doi.org/10.1016/j.vacuum.2020.109173
CoCrFeNiMo0.3 | FCC |  |  |  |  | 1269 | 58 | Arc melting | https://doi.org/10.1016/j.vacuum.2020.109173
CoCrFeNiMo0.5 | FCC+σ |  |  |  |  | 1371 | 33 | Arc melting | https://doi.org/10.1016/j.vacuum.2020.109173
CoCrFeNiMo0.85 | FCC+σ+μ |  |  |  |  | 1441 | 21 | Arc melting | https://doi.org/10.1016/j.vacuum.2020.109173
Co30Cr10Fe10Al18Ni31Mo1 | FCC+BCC | 357 |  |  |  | 1159 | 18.2 | Arc melting | https://doi.org/10.1016/j.vacuum.2020.109173
Co30Cr10Fe10Al18Ni30Mo2 | FCC+BCC | 362 |  |  |  | 1250 | 14.7 | Arc melting | https://doi.org/10.1016/j.vacuum.2020.109173
Co30Cr10Fe10Al18Ni29Mo3 | FCC+BCC | 359 |  |  |  | 1198 | 14.5 | Arc melting | https://doi.org/10.1016/j.vacuum.2020.109173
Al20Cr10Nb15Ti20V25Zr10 | B2 | 665 | [5 empty] | As-cast | https://doi.org/10.1016/j.matlet.2020.127372
Al20Cr10Nb15Ti20V25Zr10 | Eutectic C14 Laves + B2 | 820 | [5 empty] | As-cast | https://doi.org/10.1016/j.matlet.2020.127372
Al20Cr10Nb15Ti20V25Zr10 | B2 | 320 | [5 empty] | Annealed at 1200 ◦C, 24 h | https://doi.org/10.1016/j.matlet.2020.127372
Al20Cr10Nb15Ti20V25Zr10 | C14 Laves | 460 | [5 empty] | Annealed at 1200 ◦C, 24 h | https://doi.org/10.1016/j.matlet.2020.127372
Al20Cr10Nb15Ti20V25Zr10 | Zr5Al3-type | 600 | [5 empty] | Annealed at 1200 ◦C, 24 h | https://doi.org/10.1016/j.matlet.2020.127372
Cr15Fe20Co35Ni20Mo10 | FCC+μ |  | 408 | 714 | 22 |  |  | AM, HM | https://doi.org/10.1016/j.pmatsci.2021.100777
Cr15Fe20Co35Ni20Mo10 | FCC+μ |  | 1311 | 1410 | 12 |  |  | AM, HM, HR, CR 70%, AN 800 ◦ C/1h, AC | https://doi.org/10.1016/j.pmatsci.2021.100777
Cr15Fe20Co35Ni20Mo10 | FCC+μ |  | 1212 | 1360 | 15 |  |  | AM, HM, HR, CR 70%, AN 850 ◦ C/5min, WQ | https://doi.org/10.1016/j.pmatsci.2021.100777
Cr15Fe20Co35Ni20Mo10 | FCC+μ |  | 1028 | 1249 | 18 |  |  | AM, HM, HR, CR 70%, AN 900 ◦ C/5min, WQ | https://doi.org/10.1016/j.pmatsci.2021.100777
Cr15Fe20Co35Ni20Mo10 | FCC+μ |  | 879 | 1194 | 25 |  |  | AM, HM, HR, CR 70%, AN 1000 ◦ C/5min, WQ | https://doi.org/10.1016/j.pmatsci.2021.100777
Cr15Fe20Co35Ni20Mo10 | FCC+μ |  | 799 | 1127 | 28 |  |  | AM, HM, HR, CR 70%, AN 1000 ◦ C/1h, AC | https://doi.org/10.1016/j.pmatsci.2021.100777
Cr15Fe20Co35Ni20Mo10 | FCC+μ |  | 350 | 918 | 62 |  |  | AM, HM, HR, CR 70%, AN 1500 ◦ C/1h, AC | https://doi.org/10.1016/j.pmatsci.2021.100777
Al0.3CoCrFeNi | FCC |  | 159 | 410 | 65 |  |  | AM, CR 90%, SN 1150 ◦ C/60 min, WQ | https://doi.org/10.1016/j.pmatsci.2021.100777
Al0.3CoCrFeNi | FCC |  | 220 | 550 | 60 |  |  | AM, CR 90%, SN 1150 ◦ C/5 min, WQ | https://doi.org/10.1016/j.pmatsci.2021.100777
Al0.3CoCrFeNi | FCC |  | 215 | 520 | 43 |  |  | AM, CR 90%, SN 1150 ◦C/60 min, AG 700 ◦C/50 h, WQ | https://doi.org/10.1016/j.pmatsci.2021.100777
Al0.3CoCrFeNi | FCC |  | 285 | 540 | 55 |  |  | AM,CR90%,SN1150◦C/60min,AG550◦C/150h,WQ | https://doi.org/10.1016/j.pmatsci.2021.100777
Al0.3CoCrFeNi | FCC |  | 263 | 589 | 60 |  |  | AM, CR 90%, SN 1150 ◦ C/2 min, WQ | https://doi.org/10.1016/j.pmatsci.2021.100777
Al0.3CoCrFeNi | FCC |  | 490 | 840 | 45 |  |  | AM, CR 90%, SN 1150 ◦C/2 min, AG 620 ◦C/50 h, WQ | https://doi.org/10.1016/j.pmatsci.2021.100777
TiZrNbHfTa | BCC |  | 830 | 830 | 9 |  |  | AM, IM, CR, HT 1100 ◦ C/5h | https://doi.org/10.1016/j.pmatsci.2021.100777
TiZrNbHfTa | BCC |  | 1900 | 1900 | 8 |  |  | AM, IM, CR, HT 1100 ◦ C/5h, HPT | https://doi.org/10.1016/j.pmatsci.2021.100777
TiZrNbHfTa | BCC + HCP |  | 1520 | 1520 | 2 |  |  | M, IM, CR, HT 1100 ◦ C/5h, HPT, AN 500 ◦ C/1h | https://doi.org/10.1016/j.pmatsci.2021.100777
TiZrNbHfTa | BCC1 + BCC2 |  | 795 | 795 | 5 |  |  | AM, IM, CR, HT 1100 ◦ C/5h, HPT, AN 800 ◦ C/1h | https://doi.org/10.1016/j.pmatsci.2021.100777
FeCoNiMn0.25Al0.25 | FCC |  | 138 | 484 | 58 |  |  | AM | https://doi.org/10.1016/j.pmatsci.2021.100777
FeCoNiMn0.25Al0.25 | FCC |  | 623 | 1030 | 8 |  |  | M, CR 70% | https://doi.org/10.1016/j.pmatsci.2021.100777
FeCoNiMn0.25Al0.25 | FCC |  | 331 | 651 | 48 |  |  | AM, CR 70%, AN 900 oC/1h, WQ | https://doi.org/10.1016/j.pmatsci.2021.100777
Al0.3FeCoNi | FCC+BCC | 153 | 221 | 486 | 41 |  |  | Arc melting | https://doi.org/10.1016/j.jallcom.2020.158436
Al0.3Cr0.5FeCoNi | FCC+BCC | 163 | 233 | 504 | 45 |  |  | Arc melting | https://doi.org/10.1016/j.jallcom.2020.158436
Al0.3Cr1.0FeCoNi | FCC+BCC | 171 | 259 | 559 | 47 |  |  | Arc melting | https://doi.org/10.1016/j.jallcom.2020.158436
Al0.3Cr1.5FeCoNi | FCC+BCC | 191 | 294 | 640 | 44 |  |  | Arc melting | https://doi.org/10.1016/j.jallcom.2020.158436
Al0.3Cr1.7FeCoNi | FCC+BCC | 229 | 338 | 742 | 28 |  |  | Arc melting | https://doi.org/10.1016/j.jallcom.2020.158436
Al0.3Cr2.0FeCoNi | FCC+BCC | 343 | 546 | 1078 | 11 |  |  | Arc melting | https://doi.org/10.1016/j.jallcom.2020.158436
CoCrFeNi | FCC |  | 240 | 464 | 45 | 156 | 55 | rolling and annealing | https://doi.org/10.1016/j.jallcom.2020.154159
CoCrFeNiHf0.1 | FCC |  | 350 | 640 | 29 | 345 | 51.8 | rolling and annealing | https://doi.org/10.1016/j.jallcom.2020.154159
CoCrFeNiHf0.2 | FCC |  | 450 | 616 | 6 | 637 | 39.8 | rolling and annealing | https://doi.org/10.1016/j.jallcom.2020.154159
CoCrFeNiHf0.3 | FCC |  |  |  |  | 1177 | 12 | rolling and annealing | https://doi.org/10.1016/j.jallcom.2020.154159
CoCrFeNiHf0.4 | C15 Laves+FCC |  |  |  |  | 1501 | 4.5 | rolling and annealing | https://doi.org/10.1016/j.jallcom.2020.154159
W35Ta35Mo10Nb10V10 | FCC |  |  |  |  | 2238 |  | 1600°C and 10min sintering | https://doi.org/10.1016/j.jallcom.2021.162505
W35Ta35Mo10Nb10V10 | FCC |  |  |  |  | 2519 |  | 1700°C and 10min sintering | https://doi.org/10.1016/j.jallcom.2021.162505
W35Ta35Mo10Nb10V10 | FCC |  |  |  |  | 2258 |  | 1800°C and 1min sintering | https://doi.org/10.1016/j.jallcom.2021.162505
W35Ta35Mo10Nb10V10 | FCC |  |  |  |  | 1978 |  | 1800°C and 5min sintering | https://doi.org/10.1016/j.jallcom.2021.162505
W35Ta35Mo10Nb10V10 | FCC |  |  |  |  | 2267 |  | 1800°C and 10min sintering | https://doi.org/10.1016/j.jallcom.2021.162505
AlCoCrFeNi | FCC+BCC+σ |  |  |  |  | 1348 | 12 | As-cast | https://doi.org/10.1016/j.jmst.2020.08.063
AlCoCrFeNi | FCC+BCC+σ |  |  |  |  | 1397 | 9 | 650°C-10h | https://doi.org/10.1016/j.jmst.2020.08.063
AlCoCrFeNi | FCC+BCC+σ |  |  |  |  | 910 | 38 | 10000°C-10h | https://doi.org/10.1016/j.jmst.2020.08.063
AlCoCrFeNi | FCC+BCC+σ |  |  |  |  | 1148 | 28 | 1200°C-10h | https://doi.org/10.1016/j.jmst.2020.08.063
AlCoCrFeNi | FCC+BCC+σ |  |  |  |  | 1247 | 25 | 1250°C-10h | https://doi.org/10.1016/j.jmst.2020.08.063
CoCrFeNi | SP+FCC | 173.6 |  | 527.3 |  |  |  |  | https://doi.org/10.1016/j.jmst.2021.01.054
CoCrFeNiTi | IM | 592.6 |  | 655 |  |  |  |  | https://doi.org/10.1016/j.jmst.2021.01.054
CoCrFeNiV | FCC + σ | 377.5 |  | 424.1 |  |  |  |  | https://doi.org/10.1016/j.jmst.2021.01.054
CoCrFeNiMn | FCC | 175.7 |  | 495.9 |  |  |  |  | https://doi.org/10.1016/j.jmst.2021.01.054
CoCrFeNiCu | FCC | 152.9 |  | 558.3 |  |  |  |  | https://doi.org/10.1016/j.jmst.2021.01.054
CoCrFeNiZr | IM+BCC | 616.5 |  | 1133.3 |  |  |  |  | https://doi.org/10.1016/j.jmst.2021.01.054
CoCrFeNiNb | IM+FCC | 615.2 |  | 1293.1 |  |  |  |  | https://doi.org/10.1016/j.jmst.2021.01.054
CoCrFeNiHf | IM+BCC | 586.1 |  | 1209 |  |  |  |  | https://doi.org/10.1016/j.jmst.2021.01.054
NbMoTaWV | BCC | 774 |  |  |  | 2785 | 16.2 | SPS | https://doi.org/10.1016/j.vacuum.2022.110930
VNbMoTaW | BCC | 535 |  |  |  | 1246 | 1.7 | Casting | https://doi.org/10.1016/j.vacuum.2022.110930
AlCoCrFeNiTi0.5 | BCC |  |  |  |  | 2260 | 23.3 | Casting | https://doi.org/10.1016/j.vacuum.2022.110930
Co25Ni25Fe25Al7.5Cu17.5 | BCC | 454 |  |  |  | 1795 | 10.6 | SPS | https://doi.org/10.1016/j.vacuum.2022.110930
Al0.6CoNiFeTi0.4 | BCC | 712 |  |  |  | 2732 | 10.1 | SPS | https://doi.org/10.1016/j.vacuum.2022.110930
AlMo0.5NbTa0.5TiZr | BCC | 580 |  |  |  | 2000 | 10 | Casting | https://doi.org/10.1016/j.vacuum.2022.110930
HfMo0.5NbTiV0.5 | BCC | 403 |  |  |  | 1260 | 35 | Casting | https://doi.org/10.1016/j.vacuum.2022.110930
HfMo0.5NbTiV0.5Si0.7 | BCC | 612 |  |  |  | 1617 | 18.5 | Casting | https://doi.org/10.1016/j.vacuum.2022.110930
Al0.6CrNbTi2V0.5 | BCC |  |  |  |  | 1240 | 50 | Casting | https://doi.org/10.1016/j.vacuum.2022.110930
FeMn30Al10C1.57Cr2.3Si0.3 | FCC |  | 954.99 | 1043.56 | 34.21 |  |  |  | https://doi.org/10.1016/j.jallcom.2021.162028
FeMn30Al10C1.57Cr2.3Si0.3Ti0.3 | FCC |  | 947.21 | 1056.43 | 27.75 |  |  |  | https://doi.org/10.1016/j.jallcom.2021.162028
FeMn30Al10C1.57Cr2.3Si0.3Ti0.6 | FCC |  | 1031.75 | 1158.55 | 23.96 |  |  |  | https://doi.org/10.1016/j.jallcom.2021.162028
FeMn30Al10C1.57Cr2.3Si0.3Ti0.9 | FCC |  | 1075.22 | 1113.65 | 21.01 |  |  |  | https://doi.org/10.1016/j.jallcom.2021.162028
Fe49.5Mn29.7Co9.9Cr9.9C1 | FCC+ γ |  | 666 | 986 | 27 |  |  | Annealing at 650°C | https://doi.org/10.1016/j.jmst.2021.09.005
Fe49.5Mn29.7Co9.9Cr9.9C1 | FCC +γ |  | 526 | 948 | 35 |  |  | Annealing at 800°C | https://doi.org/10.1016/j.jmst.2021.09.005
Fe49.5Mn29.7Co9.9Cr9.9C1 | FCC +γ |  | 367 | 806 | 48 |  |  | Annealing at 900°C | https://doi.org/10.1016/j.jmst.2021.09.005
TaNbHfZr | FCC | 3600 | [6 empty] | https://doi.org/10.1016/j.surfcoat.2021.128005
NbMoTaW | FCC | 4500 | [6 empty] | https://doi.org/10.1016/j.surfcoat.2021.128005
NbMoTaWV | FCC | 5300 | [6 empty] | https://doi.org/10.1016/j.surfcoat.2021.128005
HfNbTiVZr | FCC | 9200 | [6 empty] | https://doi.org/10.1016/j.surfcoat.2021.128005
ZrNbTaTiW | FCC | 11500 | [6 empty] | https://doi.org/10.1016/j.surfcoat.2021.128005
NbMoTaW | FCC | 16000 | [6 empty] | https://doi.org/10.1016/j.surfcoat.2021.128005
TaNbHfZr | FCC | 15300 | [6 empty] | https://doi.org/10.1016/j.surfcoat.2021.128005
Mo32Ta21W47 | FCC | 20200 | [6 empty] | https://doi.org/10.1016/j.surfcoat.2021.128005
Mo0.5Nb1.5Hf0.5ZrTi1.5Al0.2Cr0.2Si0.75 | BCC |  | 1792 |  |  | 2146 | 10.6 |  | https://doi.org/10.1016/j.ijrmhm.2021.105723
Mo0.5Nb1.5Hf0.5ZrTi1.5Al0.5Cr0.5B0.3C0.05 | BCC |  | 1821 |  |  | 1966 | 12.55 |  | https://doi.org/10.1016/j.ijrmhm.2021.105723
MoNb1.5Hf0.5Zr0.5Ti1.5Al0.2Cr0.2C0.2 | BCC |  | 1461 |  |  | 2057 | 23.89 |  | https://doi.org/10.1016/j.ijrmhm.2021.105723
Mo1.5Nb1.5Hf0.3Zr0.5Ti1.5C0.2B0.1Si0.1 | BCC |  | 1613 |  |  | 2183 | 25.13 |  | https://doi.org/10.1016/j.ijrmhm.2021.105723
MoNb1.5Hf0.3Zr0.5Ti1.5Al0.2Cr0.2C0.05B0.05Si0.05 | BCC |  | 1322 |  |  | 1652 | 19.17 |  | https://doi.org/10.1016/j.ijrmhm.2021.105723
Ti2VNbMoZr | BCC | 4067 | 1344 |  |  |  | 27 | quasi-static compressive deformation | https://doi.org/10.1016/j.ijrmhm.2021.105762
Ti2VNbMoZr1.5 | BCC | 4145 | 1329 |  |  |  | 29.5 | quasi-static compressive deformation | https://doi.org/10.1016/j.ijrmhm.2021.105762
Ti2VNbMoZr2 | BCC | 4253 | 1321 |  |  |  | 31.6 | quasi-static compressive deformation | https://doi.org/10.1016/j.ijrmhm.2021.105762
Ti2VNbMoZr3 | BCC | 3978 | 1304 |  |  |  | 29.7 | quasi-static compressive deformation | https://doi.org/10.1016/j.ijrmhm.2021.105762
Co1CrFeNiMnAl0.3 | FCC |  | 245 | 535 | 45.3 | 401 |  | deformation | https://doi.org/10.1016/j.matdes.2022.110442
Co0.75CrFeNiMnAl0.3 | FCC+BCC |  | 425 | 723 | 23.1 | 707 |  | deformation | https://doi.org/10.1016/j.matdes.2022.110442
Co0.5CrFeNiMnAl0.3 | FCC+BCC |  | 471 | 745 | 13.9 | 716 |  | deformation | https://doi.org/10.1016/j.matdes.2022.110442
Co0.25CrFeNiMnAl0.3 | FCC+BCC |  | 486 | 801 | 22.8 | 715 |  | deformation | https://doi.org/10.1016/j.matdes.2022.110442
CrFeNiMnAl0.3 | FCC+BCC |  | 565 | 807 | 2.6 | 802 |  | deformation | https://doi.org/10.1016/j.matdes.2022.110442
Co34.5Cr30Ni26.5Al5.4W3.6 | FCC+σ |  |  | 1798 | 1 |  |  | cold rolling,Annealing at 700°C,1h | https://doi.org/10.1016/j.msea.2021.142140
Co34.5Cr30Ni26.5Al5.4W3.6 | FCC+σ |  | 1300 | 1500 | 6.4 |  |  | cold rolling,Annealing at 800°C,1h | https://doi.org/10.1016/j.msea.2021.142140
Co34.5Cr30Ni26.5Al5.4W3.6 | FCC+σ |  | 906 | 1181 | 9.8 |  |  | cold rolling,Annealing at 850°C,1h | https://doi.org/10.1016/j.msea.2021.142140
Co34.5Cr30Ni26.5Al5.4W3.6 | FCC+σ |  | 875 | 1219 | 19 |  |  | cold rolling,Annealing at 900°C,1h | https://doi.org/10.1016/j.msea.2021.142140
AlCoCrFeTi0.5 | FCC+BCC | 943.7 | 1160 |  |  |  | 0 |  | https://doi.org/10.1016/j.msea.2021.142194
AlCoCrFeTi0.5Ni | FCC+BCC | 761.7 | 1990 |  |  |  | 14 |  | https://doi.org/10.1016/j.msea.2021.142194
AlCoCrFeTi0.5Ni1.5 | FCC+BCC | 723.6 | 1920 |  |  |  | 15.8 |  | https://doi.org/10.1016/j.msea.2021.142194
AlCoCrFeTi0.5Ni2 | FCC+BCC | 612.2 | 1800 |  |  |  | 17.7 |  | https://doi.org/10.1016/j.msea.2021.142194
AlCoCrFeTi0.5Ni2.5 | FCC+BCC | 566.1 | 1410 |  |  |  | 31.8 |  | https://doi.org/10.1016/j.msea.2021.142194
AlCoCrFeTi0.5Ni3 | FCC+BCC | 503.2 | 1090 |  |  |  | 36.9 |  | https://doi.org/10.1016/j.msea.2021.142194
Al0.3CoCrFeNiSi | FCC + BCC |  | 167 | 450 | 88 |  |  |  | https://doi.org/10.1016/j.msea.2022.142983
Al0.3CoCrFeNiSi0.1 | FCC + BCC |  | 217 | 489 | 98 |  |  |  | https://doi.org/10.1016/j.msea.2022.142983
Al0.3CoCrFeNiSi0.2 | FCC + BCC |  | 258 | 591 | 86 |  |  |  | https://doi.org/10.1016/j.msea.2022.142983
Al0.3CoCrFeNiSi0.3 | FCC + BCC |  | 428 | 717 | 58 |  |  |  | https://doi.org/10.1016/j.msea.2022.142983
Al0.3CoCrFeNiSi0.4 | FCC + BCC |  | 625 | 774 | 18 |  |  |  | https://doi.org/10.1016/j.msea.2022.142983
Al0.3CoCrFeNiSi0.5 | FCC + BCC |  | 713 | 748 | 6 |  |  |  | https://doi.org/10.1016/j.msea.2022.142983
TiZrNbTa | BCC |  |  |  |  | 586 |  |  | https://doi.org/10.1016/j.msea.2022.143488
(TiZrNbTa)90Ti10 | BCC |  |  |  |  | 798 | 34.4 |  | https://doi.org/10.1016/j.msea.2022.143488
(TiZrNbTa)80Ti20 | BCC |  |  |  |  | 1007 | 16.1 |  | https://doi.org/10.1016/j.msea.2022.143488
(TiZrNbTa)70Ti30 | BCC |  |  |  |  | 1123 | 5.8 |  | https://doi.org/10.1016/j.msea.2022.143488
(TiZrNbTa)60Ti40 | BCC |  |  |  |  | 1275 | 5.5 |  | https://doi.org/10.1016/j.msea.2022.143488
(TiZrNbTa)50Ti50 | BCC |  |  |  |  | 1345 | 21.7 |  | https://doi.org/10.1016/j.msea.2022.143488
(TiZrNbTa)40Ti60 | BCC |  |  |  |  | 1426 | 22.3 |  | https://doi.org/10.1016/j.msea.2022.143488
(TiZrNbTa)30Ti70 | BCC |  |  |  |  | 1614 | 13 |  | https://doi.org/10.1016/j.msea.2022.143488
(TiZrNbTa)20Ti80 | BCC |  |  |  |  | 1835 | 5.8 |  | https://doi.org/10.1016/j.msea.2022.143488
(TiZrNbTa)10Ti90 | BCC |  |  |  |  | 1849 | 2.1 |  | https://doi.org/10.1016/j.msea.2022.143488
TaTiNb | BCC |  | 1135 |  |  | 1765 | 20 | initial, SPS 1373 K,Annealing at 295°C | https://doi.org/10.1016/j.jallcom.2021.162030
TaTiNb | BCC |  | 800 |  |  | 1130 | 14 | initial, SPS 1373 K,Annealing at 873°C | https://doi.org/10.1016/j.jallcom.2021.162030
TaTiNb | BCC |  | 1886 |  |  | 2120 | 6 | HEBM, SPS 1373 K,Annealing at 295°C | https://doi.org/10.1016/j.jallcom.2021.162030
TaTiNb | BCC |  | 1495 |  |  | 1762 | 4 | HEBM, SPS 1373 K,Annealing at 873°C | https://doi.org/10.1016/j.jallcom.2021.162030
TaTiNbZr | BCC |  | 1572 |  |  | 1728 | 6 | initial, SPS 1373 K,Annealing at 295°C | https://doi.org/10.1016/j.jallcom.2021.162030
TaTiNbZr | BCC |  | 1004 |  |  | 1178 | 16 | initial, SPS 1373 K,Annealing at 873°C | https://doi.org/10.1016/j.jallcom.2021.162030
TaTiNbZr | BCC |  | 1920 |  |  | 2070 | 3 | HEBM, SPS 1373 K,Annealing at 295°C | https://doi.org/10.1016/j.jallcom.2021.162030
TaTiNbZr | BCC |  | 1365 |  |  | 1642 | 2 | HEBM, SPS 1373 K,Annealing at 873°C | https://doi.org/10.1016/j.jallcom.2021.162030
TaTiNbZrMo | BCC |  | 1480 |  |  | 1625 | 6 | initial, SPS 1373 K,Annealing at 295°C | https://doi.org/10.1016/j.jallcom.2021.162030
TaTiNbZrMo | BCC |  | 1021 |  |  | 1509 | 14 | initial, SPS 1373 K,Annealing at 873°C | https://doi.org/10.1016/j.jallcom.2021.162030
TaTiNbZrMo | BCC |  |  |  |  | 1985 | 0 | HEBM, SPS 1373 K,Annealing at 295°C | https://doi.org/10.1016/j.jallcom.2021.162030
TaTiNbZrMo | BCC |  |  |  |  | 620 | 0 | HEBM, SPS 1373 K,Annealing at 873°C | https://doi.org/10.1016/j.jallcom.2021.162030
TaTiNbZrW | BCC |  | 1871 |  |  | 1992 | 2 | initial, SPS 1373 K,Annealing at 295°C | https://doi.org/10.1016/j.jallcom.2021.162030
TaTiNbZrW | BCC |  | 899 |  |  | 1155 | 13 | initial, SPS 1373 K,Annealing at 873°C | https://doi.org/10.1016/j.jallcom.2021.162030
TaTiNbZrW | BCC |  | 2458 |  |  | 2665 | 1 | HEBM, SPS 1373 K,Annealing at 295°C | https://doi.org/10.1016/j.jallcom.2021.162030
TaTiNbZrW | BCC |  | 1387 |  |  | 1565 | 1 | HEBM, SPS 1373 K,Annealing at 873°C | https://doi.org/10.1016/j.jallcom.2021.162030
W35Ta35Mo10Nb10V10 | BCC |  |  |  |  | 2238 |  | Sintering time 10min,Sintering temperature 1600°C | https://doi.org/10.1016/j.jallcom.2021.162505
W35Ta35Mo10Nb10V10 | BCC |  |  |  |  | 2519 |  | Sintering time 10min,Sintering temperature 1700°C | https://doi.org/10.1016/j.jallcom.2021.162505
W35Ta35Mo10Nb10V10 | BCC |  |  |  |  | 2258 |  | Sintering time 1min,Sintering temperature 1800°C | https://doi.org/10.1016/j.jallcom.2021.162505
W35Ta35Mo10Nb10V10 | BCC |  |  |  |  | 1978 |  | Sintering time 5min,Sintering temperature 1800°C | https://doi.org/10.1016/j.jallcom.2021.162505
W35Ta35Mo10Nb10V10 | BCC |  |  |  |  | 2267 |  | Sintering time 10min,Sintering temperature 1800°C | https://doi.org/10.1016/j.jallcom.2021.162505
AlCoCrFeNi2.1 | FCC + BCC |  | 412 | 1007 | 18.6 |  |  | As-cast | https://doi.org/10.1016/j.jallcom.2021.162907
AlCoCrFeNi2.1 | FCC + BCC |  | 421 | 1164 | 22.2 |  |  | 5 μm/s | https://doi.org/10.1016/j.jallcom.2021.162907
AlCoCrFeNi2.1 | FCC + BCC |  | 409 | 1109 | 26.5 |  |  | 10 μm/s | https://doi.org/10.1016/j.jallcom.2021.162907
AlCoCrFeNi2.1 | FCC + BCC |  | 423 | 1248 | 23.7 |  |  | 50μm/s | https://doi.org/10.1016/j.jallcom.2021.162907
AlCoCrFeNi2.1 | FCC + BCC |  | 445 | 1340 | 30.5 |  |  | 100 μm/s | https://doi.org/10.1016/j.jallcom.2021.162907
AlCoCrFeNi2.1 | FCC + BCC |  | 461 | 1209 | 30.2 |  |  | 200μm/s | https://doi.org/10.1016/j.jallcom.2021.162907
AlCoCrFeNi2.1 | FCC + BCC |  | 418 | 1139 | 37.3 |  |  | 60μm/s | https://doi.org/10.1016/j.jallcom.2021.162907
AlCoCrFeNi2.1 | FCC + BCC |  | 455 | 960 | 32.5 |  |  | 120μm/s | https://doi.org/10.1016/j.jallcom.2021.162907
AlCoCrFeNi2.1 | FCC + BCC |  | 431 | 924 | 13 |  |  | 50μm/s | https://doi.org/10.1016/j.jallcom.2021.162907
AlCoCrFeNi2.1 | FCC + BCC |  | 440 | 1012 | 14.5 |  |  | 100μm/s | https://doi.org/10.1016/j.jallcom.2021.162907
AlCoCrFeNi2.1 | FCC + BCC |  | 1900 | 2000 | 8 |  |  | hybrid rolling | https://doi.org/10.1016/j.jallcom.2021.162907
AlCoCrFeNi2.1 | FCC + BCC |  | 648 | 1075 | 12 |  |  | cold-rolling (90%) and annealing (1200 °C) | https://doi.org/10.1016/j.jallcom.2021.162907
CoCrFeNiAl0.2 | FCC | 263 |  |  |  | 1093 |  |  | https://doi.org/10.1016/j.jallcom.2021.163221
CoCrFeNiAl0.2(TiC)0.06 | FCC | 409 |  |  |  | 1724 |  |  | https://doi.org/10.1016/j.jallcom.2021.163221
CoCrFeNiAl0.2(TiC)0.12 | FCC | 576 |  |  |  | 1960 |  |  | https://doi.org/10.1016/j.jallcom.2021.163221
CoCrFeNiAl0.2(TiC)0.2 | FCC | 1183 |  |  |  | 2133 |  |  | https://doi.org/10.1016/j.jallcom.2021.163221
AlCuFeMnTiV | FCC | 597.81 | 2420 |  |  | 2420 | 13.42 | Sintering temperature 950°C | https://doi.org/10.1016/j.jallcom.2021.163352
AlCuFeMnTiV | FCC | 610.28 | 2465 |  |  | 2465 | 12.33 | Sintering temperature 1000°C | https://doi.org/10.1016/j.jallcom.2021.163352
AlCuFeMnTiV | FCC | 618.44 | 2630 |  |  | 2630 | 15.83 | Sintering temperature 1050°C | https://doi.org/10.1016/j.jallcom.2021.163352
AlCuFeMnTiV | FCC | 596.12 | 1238 |  |  | 1238 | 7.38 | Sintering temperature 1100°C | https://doi.org/10.1016/j.jallcom.2021.163352
Al35Mg25Zn30Cu5Si5 | FCC+Mg2Si |  |  |  |  | 559 | 4.6 | As-cast | https://doi.org/10.1016/j.jallcom.2021.163508
Al35Mg20Zn30Cu5Si10 | FCC+Mg2Si |  |  |  |  | 718 | 6.2 | As-cast | https://doi.org/10.1016/j.jallcom.2021.163508
Al35Mg15Zn30Cu5Si15 | FCC+Mg2Si |  |  |  |  | 765 | 6.3 | As-cast | https://doi.org/10.1016/j.jallcom.2021.163508
(CoCrFeNi)99(WMo)1 | matrix+σ phase |  | 216 | 444 | 52.4 |  |  | As-cast | https://doi.org/10.1016/j.jallcom.2022.163774
(CoCrFeNi)97(WMo)3 | matrix+σ phase |  | 268 | 507 | 51.8 |  |  | As-cast | https://doi.org/10.1016/j.jallcom.2022.163774
(CoCrFeNi)95(WMo)5 | matrix+σ phase |  | 379 | 665 | 40.2 |  |  | As-cast | https://doi.org/10.1016/j.jallcom.2022.163774
(CoCrFeNi)93 (WMo)1(AlTi)6 | matrix+σ phase |  | 257 | 496 | 38.9 |  |  | As-cast | https://doi.org/10.1016/j.jallcom.2022.163774
(CoCrFeNi)91 (WMo)3(AlTi)6 | matrix+σ phase |  | 402 | 570 | 23.1 |  |  | As-cast | https://doi.org/10.1016/j.jallcom.2022.163774
(CoCrFeNi)89 (WMo)5(AlTi)6 | matrix+σ phase |  | 450 | 600 | 10.6 |  |  | As-cast | https://doi.org/10.1016/j.jallcom.2022.163774
(CoCrFeNi)99(WMo)1 | matrix+σ phase |  | 508 | 791 | 46.4 |  |  | 888 °C-0.5 h&650 °C-4 h | https://doi.org/10.1016/j.jallcom.2022.163774
(CoCrFeNi)97(WMo)3 | matrix+σ phase |  | 723 | 937 | 24.2 |  |  | 856 °C-0.5 h&650 °C-4 h | https://doi.org/10.1016/j.jallcom.2022.163774
(CoCrFeNi)95(WMo)5 | matrix+σ phase |  | 1045 | 1203 | 10.8 |  |  | 888 °C-0.5 h&650 °C-4 h | https://doi.org/10.1016/j.jallcom.2022.163774
(CoCrFeNi)93 (WMo)1(AlTi)6 | matrix+σ phase |  | 1216 | 1338 | 10.7 |  |  | 888 °C-0.5 h&650 °C-4 h | https://doi.org/10.1016/j.jallcom.2022.163774
(CoCrFeNi)91 (WMo)3(AlTi)6 | matrix+σ phase |  | 1576 | 1710 | 4 |  |  | 856 °C-0.5 h&650 °C-4 h | https://doi.org/10.1016/j.jallcom.2022.163774
(CoCrFeNi)89 (WMo)5(AlTi)6 | matrix+σ phase |  | 1618 | 1787 | 1.5 |  |  | 888 °C-0.5 h&650 °C-4 h | https://doi.org/10.1016/j.jallcom.2022.163774
(CoCrFeNi)99(WMo)1 | matrix+σ phase |  | 1124 | 1234 | 10.1 |  |  | Heat treatment as-rolled | https://doi.org/10.1016/j.jallcom.2022.163774
(CoCrFeNi)97(WMo)3 | matrix+σ phase |  | 1169 | 1238 | 9.8 |  |  | Heat treatment as-rolled | https://doi.org/10.1016/j.jallcom.2022.163774
(CoCrFeNi)95(WMo)5 | matrix+σ phase |  | 1337 | 1457 | 9.4 |  |  | Heat treatment as-rolled | https://doi.org/10.1016/j.jallcom.2022.163774
(CoCrFeNi)93 (WMo)1(AlTi)6 | matrix+σ phase |  | 1156 | 1222 | 5.5 |  |  | Heat treatment as-rolled | https://doi.org/10.1016/j.jallcom.2022.163774
(CoCrFeNi)91 (WMo)3(AlTi)6 | matrix+σ phase |  | 1198 | 1265 | 4.7 |  |  | Heat treatment as-rolled | https://doi.org/10.1016/j.jallcom.2022.163774
(CoCrFeNi)89 (WMo)5(AlTi)6 | matrix+σ phase |  | 1327 | 1412 | 4 |  |  | Heat treatment as-rolled | https://doi.org/10.1016/j.jallcom.2022.163774
(CoCrFeNi)99(WMo)1 | matrix+σ phase |  | 442 | 780 | 45 |  |  | 900 °C-1hWQ&700 °C-4hAC | https://doi.org/10.1016/j.jallcom.2022.163774
(CoCrFeNi)97(WMo)3 | matrix+σ phase |  | 671 | 994 | 41.2 |  |  | 900 °C-1hWQ&700 °C-4hAC | https://doi.org/10.1016/j.jallcom.2022.163774
(CoCrFeNi)95(WMo)5 | matrix+σ phase |  | 782 | 1080 | 23.4 |  |  | 900 °C-1hWQ&700 °C-4hAC | https://doi.org/10.1016/j.jallcom.2022.163774
(CoCrFeNi)93 (WMo)1(AlTi)6 | matrix+σ phase |  | 830 | 1149 | 28.4 |  |  | 900 °C-1hWQ&700 °C-4hAC | https://doi.org/10.1016/j.jallcom.2022.163774
(CoCrFeNi)91 (WMo)3(AlTi)6 | matrix+σ phase |  | 932 | 1299 | 21.4 |  |  | 900 °C-1hWQ&700 °C-4hAC | https://doi.org/10.1016/j.jallcom.2022.163774
(CoCrFeNi)89 (WMo)5(AlTi)6 | matrix+σ phase |  | 1265 | 1525 | 6.7 |  |  | 900 °C-1hWQ&700 °C-4hAC | https://doi.org/10.1016/j.jallcom.2022.163774
(CoCrFeNi)99(WMo)1 | matrix+σ phase |  | 517 | 843 | 44.1 |  |  | 875 °C-0.5hWQ&650 °C-4hAC | https://doi.org/10.1016/j.jallcom.2022.163774
(CoCrFeNi)97(WMo)3 | matrix+σ phase |  | 685 | 733 | 25.6 |  |  | 875 °C-0.5hWQ&650 °C-4hAC | https://doi.org/10.1016/j.jallcom.2022.163774
(CoCrFeNi)95(WMo)5 | matrix+σ phase |  | 1110 | 1289 | 14.1 |  |  | 875 °C-0.5hWQ&650 °C-4hAC | https://doi.org/10.1016/j.jallcom.2022.163774
(CoCrFeNi)93 (WMo)1(AlTi)6 | matrix+σ phase |  | 1407 | 1508 | 7.7 |  |  | 875 °C-0.5hWQ&650 °C-4hAC | https://doi.org/10.1016/j.jallcom.2022.163774
(CoCrFeNi)91 (WMo)3(AlTi)6 | matrix+σ phase |  | 1408 | 1554 | 4.9 |  |  | 875 °C-0.5hWQ&650 °C-4hAC | https://doi.org/10.1016/j.jallcom.2022.163774
(CoCrFeNi)89 (WMo)5(AlTi)6 | matrix+σ phase |  | 1539 | 1669 | 1.7 |  |  | 875 °C-0.5hWQ&650 °C-4hAC | https://doi.org/10.1016/j.jallcom.2022.163774
(CoCrFeNi)99(WMo)1 | matrix+σ phase |  | 573 | 919 | 45.4 |  |  | 850 °C-0.5hWQ&650 °C-4hAC | https://doi.org/10.1016/j.jallcom.2022.163774
(CoCrFeNi)97(WMo)3 | matrix+σ phase |  | 767 | 1027 | 19.7 |  |  | 850 °C-0.5hWQ&650 °C-4hAC | https://doi.org/10.1016/j.jallcom.2022.163774
(CoCrFeNi)95(WMo)5 | matrix+σ phase |  | 1152 | 1248 | 9.8 |  |  | 850 °C-0.5hWQ&650 °C-4hAC | https://doi.org/10.1016/j.jallcom.2022.163774
(CoCrFeNi)93 (WMo)1(AlTi)6 | matrix+σ phase |  | 1483 | 1547 | 4.3 |  |  | 850 °C-0.5hWQ&650 °C-4hAC | https://doi.org/10.1016/j.jallcom.2022.163774
(CoCrFeNi)91 (WMo)3(AlTi)6 | matrix+σ phase |  | 1553 | 1639 | 2.9 |  |  | 850 °C-0.5hWQ&650 °C-4hAC | https://doi.org/10.1016/j.jallcom.2022.163774
(CoCrFeNi)89 (WMo)5(AlTi)6 | matrix+σ phase |  | 1806 | 1886 | 0.8 |  |  | 850 °C-0.5hWQ&650 °C-4hAC | https://doi.org/10.1016/j.jallcom.2022.163774
FeCoNi1.5CuB0.5Y0.2 | FCC |  |  |  |  | 1023.57 |  | Untreated | https://doi.org/10.1016/j.jallcom.2022.164310
FeCoNi1.5CuB0.5Y0.2 | FCC |  |  |  |  | 1053.1 |  | −50 °C, 24 h, 10 °C/min | https://doi.org/10.1016/j.jallcom.2022.164310
FeCoNi1.5CuB0.5Y0.2 | FCC |  |  |  |  | 1081.49 |  | −100 °C, 24 h, 10 °C/min | https://doi.org/10.1016/j.jallcom.2022.164310
FeCoNi1.5CuB0.5Y0.2 | FCC |  |  |  |  | 1088.71 |  | −196 °C, 12 h, 10 °C/min | https://doi.org/10.1016/j.jallcom.2022.164310
FeCoNi1.5CuB0.5Y0.2 | FCC |  |  |  |  | 1198.22 |  | −196 °C, 24 h, 10 °C/min | https://doi.org/10.1016/j.jallcom.2022.164310
FeCoNi1.5CuB0.5Y0.2 | FCC |  |  |  |  | 1331.92 |  | −196 °C, 36 h, 10 °C/min | https://doi.org/10.1016/j.jallcom.2022.164310
FeCoNi1.5CuB0.5Y0.2 | FCC |  |  |  |  | 1164.26 |  | −196 °C, 48 h, 10 °C/min | https://doi.org/10.1016/j.jallcom.2022.164310
FeCoNi1.5CuB0.5Y0.2 | FCC |  |  |  |  | 1217.74 |  | −196 °C, 36 h, 1 °C/min | https://doi.org/10.1016/j.jallcom.2022.164310
FeCoNi1.5CuB0.5Y0.2 | FCC |  |  |  |  | 1480.05 |  | −196 °C, 36 h, 5 °C/min | https://doi.org/10.1016/j.jallcom.2022.164310
TiZrHfNbFe0.5 | BCC+Laves | 421.8 | [6 empty] | https://doi.org/10.1016/j.jallcom.2022.164383
TiZrHfNbFe | BCC+Laves | 535.5 | [6 empty] | https://doi.org/10.1016/j.jallcom.2022.164383
TiZrHfNbFe1.5 | BCC+Laves | 665.3 | [6 empty] | https://doi.org/10.1016/j.jallcom.2022.164383
TiZrHfNbFe2 | BCC+Laves | 767.3 | [6 empty] | https://doi.org/10.1016/j.jallcom.2022.164383
Ti6Al4V | BCC+Laves | 320 | [6 empty] | https://doi.org/10.1016/j.jallcom.2022.164383
TiZrNbTaMo | BCC+Laves | 490 | [6 empty] | https://doi.org/10.1016/j.jallcom.2022.164383
Ti20Zr10Nb | BCC+Laves | 235.2 | [6 empty] | https://doi.org/10.1016/j.jallcom.2022.164383
Ti30Zr | BCC+Laves | 273.1 | [6 empty] | https://doi.org/10.1016/j.jallcom.2022.164383
CoCrFeMnNi | BCC+Laves | 134.4 | [6 empty] | https://doi.org/10.1016/j.jallcom.2022.164383
AlCoCrFeNi | BCC+Laves | 522 | [6 empty] | https://doi.org/10.1016/j.jallcom.2022.164383
MoTaWNbV | BCC+Laves | 773 | [6 empty] | https://doi.org/10.1016/j.jallcom.2022.164383
AlCrFeNi | BCC+B2 | 457.9 | 1244.8 |  |  | 1716 | 17.6 |  | https://doi.org/10.1016/j.jallcom.2022.165441
Al1.25CrFeNi | BCC+B3 | 421.8 | 1194.8 |  |  | 1285.5 | 8.6 |  | https://doi.org/10.1016/j.jallcom.2022.165441
Al1.5CrFeNi | BCC+B4 | 425.2 | 1148.6 |  |  | 1309.9 | 9.1 |  | https://doi.org/10.1016/j.jallcom.2022.165441
Al1.75CrFeNi | BCC+B5 | 482.9 | 1276.9 |  |  | 1911.9 | 18.9 |  | https://doi.org/10.1016/j.jallcom.2022.165441
C0Hf0.25NbTaW0.5 | BCC | 403 | 1037 |  |  |  | 42.7 | as-cast | https://doi.org/10.1016/j.jmst.2021.05.015
C0.05Hf0.25NbTaW0.5 | BCC+FCC | 444 | 1192 |  |  |  | 37.8 | as-cast | https://doi.org/10.1016/j.jmst.2021.05.015
C0.1Hf0.25NbTaW0.5 | BCC+FCC | 460 | 1230 |  |  |  | 41.7 | as-cast | https://doi.org/10.1016/j.jmst.2021.05.015
C0.15Hf0.25NbTaW0.5 | BCC+FCC | 475 | 1265 |  |  |  | 38.1 | as-cast | https://doi.org/10.1016/j.jmst.2021.05.015
C0.2Hf0.25NbTaW0.5 | BCC+FCC | 490 | 1293 |  |  |  | 36.9 | as-cast | https://doi.org/10.1016/j.jmst.2021.05.015
C0.25Hf0.25NbTaW0.5 | BCC+FCC | 506 | 1317 |  |  |  | 31.9 | as-cast | https://doi.org/10.1016/j.jmst.2021.05.015
C0Hf0.25NbTaW0.5 | BCC | 355 | 942 |  |  |  | 25 | annealed RHEAs | https://doi.org/10.1016/j.jmst.2021.05.015
C0.05Hf0.25NbTaW0.5 | BCC+FCC | 423 | 1115 |  |  |  | 36.7 | annealed RHEAs | https://doi.org/10.1016/j.jmst.2021.05.015
C0.1Hf0.25NbTaW0.5 | BCC+FCC | 444 | 1194 |  |  |  | 41.1 | annealed RHEAs | https://doi.org/10.1016/j.jmst.2021.05.015
C0.15Hf0.25NbTaW0.5 | BCC+FCC | 469 | 1218 |  |  |  | 39.7 | annealed RHEAs | https://doi.org/10.1016/j.jmst.2021.05.015
C0.2Hf0.25NbTaW0.5 | BCC+FCC | 488 | 1279 |  |  |  | 31.1 | annealed RHEAs | https://doi.org/10.1016/j.jmst.2021.05.015
C0.25Hf0.25NbTaW0.5 | BCC+FCC | 514 | 1337 |  |  |  | 31 | annealed RHEAs | https://doi.org/10.1016/j.jmst.2021.05.015
CoCrFeNiZr0 | FCC |  | 180 | [5 empty] | https://doi.org/10.1016/j.jmst.2021.08.062
CoCrFeNiZr0.25 | FCC |  | 655 |  |  | 2765 | 50 |  | https://doi.org/10.1016/j.jmst.2021.08.062
CoCrFeNiZr0.5 | FCC |  | 1649 |  |  | 2088 | 4.8 |  | https://doi.org/10.1016/j.jmst.2021.08.062
CoCrFeNiZr1 | FCC |  |  |  |  | 1598 | 1.2 |  | https://doi.org/10.1016/j.jmst.2021.08.062
CoCrFeMnNi | FCC |  | 290 | 455 | 33.4 |  |  | CDCT for 0 cycles | https://doi.org/10.1016/j.jmst.2021.11.022
CoCrFeMnNi | FCC |  | 383 | 565 | 35.9 |  |  | CDCT for 1 cycles | https://doi.org/10.1016/j.jmst.2021.11.022
CoCrFeMnNi | FCC |  | 495 | 695 | 41.8 |  |  | CDCT for 2 cycles | https://doi.org/10.1016/j.jmst.2021.11.022
CoCrFeMnNi | FCC |  | 580 | 805 | 37.3 |  |  | CDCT for 4 cycles | https://doi.org/10.1016/j.jmst.2021.11.022
CoCrFeMnNi | FCC |  | 670 | 895 | 31.5 |  |  | CDCT for 10 cycles | https://doi.org/10.1016/j.jmst.2021.11.022
CoCrFeNiAl0.3 | FCC + BCC |  | 754 | 876 | 6.8 |  |  | Mechanical mixing + thermomechanical consolidation | https://doi.org/10.1016/j.matchar.2022.111833
CoCrFeNiAl0.3 | FCC + BCC |  | 610 | 887 | 16.7 |  |  | Mechanical mixing + thermomechanical consolidation + homogenization treatment | https://doi.org/10.1016/j.matchar.2022.111833
CoCrFeNiAl0.3 | FCC + BCC |  | 1008 | 1122 | 12.9 |  |  | Mechanical alloying + thermomechanical consolidation | https://doi.org/10.1016/j.matchar.2022.111833
CoCrFeNiAl0.3 | FCC + BCC |  | 950 | 1135 | 17.3 |  |  | Mechanical alloying + thermomechanical consolidation + homogenization treatment | https://doi.org/10.1016/j.matchar.2022.111833
NbTiZr | BCC |  | 975 |  |  |  |  | As-cast | https://doi.org/10.1016/j.mtcomm.2022.103847
NbTiZrV | BCC |  | 1110 |  |  |  |  | As-cast | https://doi.org/10.1016/j.mtcomm.2022.103847
TiZrNbTa | BCC |  | 957 |  |  |  |  | As-cast | https://doi.org/10.1016/j.mtcomm.2022.103847
TiZrNbTa | BCC |  | 1220 |  |  |  |  | As-homogenized | https://doi.org/10.1016/j.mtcomm.2022.103847
TiZrNbTa | BCC |  | 1100 |  |  |  |  | As-cast | https://doi.org/10.1016/j.mtcomm.2022.103847
TiZrNbTa | BCC |  | 940 |  |  |  |  | As-cast | https://doi.org/10.1016/j.mtcomm.2022.103847
TiZrNbTa | BCC |  | 905 |  |  |  |  | welded | https://doi.org/10.1016/j.mtcomm.2022.103847
CrMnFeCoNi |  | 526 |  | 1055 |  |  | 6.3 | MA+SPS
CrMnFeCoNi |  | 699 |  |  |  | 2000 | 0.5 | MA +HIP
CrMnFeCoNi |  | 625 |  |  |  | 1907 | 11.16 | MA C871SPS
Ni1.5Co1.5CrFeTi0.5 |  | 442 | 1308 | 1384 |  |  | 4.01 | MA + SPS
Al0.5CoCrCuFeNi |  | 399 | 1292 | 1406 |  |  | 6 | Arc Melting
Al0.25CoCrFeNi |  | 401.3 | 691 | 736 |  |  | 12.5 | Arc Melting
FeNiCrCo0.3Al0.7 |  | 624 |  |  |  | 2635 | 8.12 | MA +SPS
FeNiCrCoAl | [5 empty] | 2004.23 | 32.7 | Arc Melting
FeCoCrNi |  |  | 359 | 712.5 |  |  | 56 | PM
CoNiFeAl0.4Ti0.6Cr0.5 |  | 1551 | 336.2 | 362 |  |  | 8.4 | MA +SPS
CoCrFeMnNieC |  |  | 527 | 1616 |  |  | 1.84 | Arc Melting
FeCoCrNiMnAl0 |  | 415 |  |  |  | 2026 | 20.3 | MA +SPS
FeCoCrNiMnAl0.1 |  | 432 |  |  |  | 2086 | 12.6
FeCoCrNiMnAl0.3 |  | 511 |  |  |  | 2341 | 4.9
FeCoCrNiMnAl0.5 |  | 553 |  |  |  | 2376 | 3.8
FeCoCrNiMnAl0.7 |  | 622 |  |  |  | 2552 | 1.69
Al0.5CoCrFeMo0.3Ni |  | 571 | 1091 | 2117 |  |  | 18 | Arc Melting
FeCoNiCrMnAl |  | 377.6 |  | 1011 |  |  |  | MA +SPS
Nb25Mo25Ta25W25 |  | 795.9 |  |  |  | 3016 | 16.8 | MA +SPS
Ti28Nb23Mo23Ta23W23 |  | 750 |  |  |  | 3340 | 26.3 | MA +SPS
Nb25Mo25Ta25W25 |  | 455 |  |  |  | 1211 | 2.6 | VAM
CrFeNiCuCo | FCC1+FCC2 | 407.8719282 | [6 empty] | dx.doi.org/10.1007/s11106-015-9720-9
CrFeNiCuCoAl | FCC1+FCC2+BCC | 509.8399103 | [6 empty] | dx.doi.org/10.1007/s11106-015-9720-9
CrFeNiCuCoAl0.5 | FCC1+FCC2+BCC | 305.9039462 | [6 empty] | dx.doi.org/10.1007/s11106-015-9720-9
CrFeNiCuCoAl2 | FCC1+FCC2+BCC | 815.7438564 | [6 empty] | dx.doi.org/10.1007/s11106-015-9720-9
CrFeNiCuCoAl3 | BCC | 713.7758744 | [6 empty] | dx.doi.org/10.1007/s11106-015-9720-9
AlCoCrFeNi | BCC_A2+BCC_B2 |  |  |  |  | 1390 | 29.8 | compression with a strain rate of 1×10-3 /s | dx.doi.org/10.1007/s11665-015-1869-3
AlCoCrFeNiTi0.2 | BCC_A2+BCC_B2 |  |  |  |  | 1710 | 23.5 | compression with a strain rate of 1×10-3 /s | dx.doi.org/10.1007/s11665-015-1869-3
AlCoCrFeNiTi0.4 | BCC_A2+BCC_B2 |  |  |  |  | 1970 | 24 | compression with a strain rate of 1×10-3 /s | dx.doi.org/10.1007/s11665-015-1869-3
TiZrHfNiCu | Laves |  |  |  |  | 1924 | 0.39 | room temperature under compressive mode at a strain rate of 1×10-3/s | dx.doi.org/10.1007/s12540-016-6034-5
TiZrHfNiCuCo | BCC+Laves |  |  |  |  | 2091 | 2.26 | room temperature under compressive mode at a strain rate of 1×10-3/s | dx.doi.org/10.1007/s12540-016-6034-5
TiZrHfNiCuNb | BCC+Laves |  |  |  |  | 1646 | 2.47 | room temperature under compressive mode at a strain rate of 1×10-3/s | dx.doi.org/10.1007/s12540-016-6034-5
C0 Fe40.4Ni11.3Mn34.8Al7.5Cr6 | FCC |  | 159 | 535 | 40.8 |  |  |  | dx.doi.org/10.1016/j.actamat.2016.08.072
C0.07Fe40.4Ni11.3Mn34.8Al7.5Cr7 | FCC |  | 171 | 674 | 51.6 |  |  |  | dx.doi.org/10.1016/j.actamat.2016.08.072
C0.16Fe40.4Ni11.3Mn34.8Al7.5Cr8 | FCC |  | 181 | 713 | 52.2 |  |  |  | dx.doi.org/10.1016/j.actamat.2016.08.072
C0.30Fe40.4Ni11.3Mn34.8Al7.5Cr9 | FCC |  | 208 | 762 | 48.2 |  |  |  | dx.doi.org/10.1016/j.actamat.2016.08.072
C0.55Fe40.4Ni11.3Mn34.8Al7.5Cr10 | FCC |  | 274 | 960 | 52.3 |  |  |  | dx.doi.org/10.1016/j.actamat.2016.08.072
C1.10Fe40.4Ni11.3Mn34.8Al7.5Cr11 | FCC |  | 355 | 1174 | 49.5 |  |  |  | dx.doi.org/10.1016/j.actamat.2016.08.072
Al20Ti20Ni20Cu20Fe20 | FCC1 + FCC2 | 449 |  |  |  | 1247 | 4.3 | 1173K annealing | dx.doi.org/10.1016/j.apsusc.2015.07.207
Al20Ti20Ni20Cu20Fe20 | FCC1 + FCC2 | 365 |  |  |  | 1670 | 5.8 | 773K annealing | dx.doi.org/10.1016/j.apsusc.2015.07.207
Al20Ti20Ni20Cu20Fe20 | FCC1 + FCC2 | 516 |  |  |  | 1617 | 8.2 | 298K annealing | dx.doi.org/10.1016/j.apsusc.2015.07.207
Al22.5Ti22.5Ni20Cu20Fe15 | FCC1 + FCC2 | 434 |  |  |  | 1210 | 1.8 | 773K annealing | dx.doi.org/10.1016/j.apsusc.2015.07.207
Al22.5Ti22.5Ni20Cu20Fe15 | FCC1 + FCC2 | 516 |  |  |  | 1326 | 6.6 | 298K annealing | dx.doi.org/10.1016/j.apsusc.2015.07.207
Al22.5Ti22.5Ni20Cu20Fe15 | FCC1 + FCC2 | 575 |  |  |  | 1490 | 8.5 | 973K annealing | dx.doi.org/10.1016/j.apsusc.2015.07.207
Al22.5Ti22.5Ni20Cu20Fe15 | FCC1 + FCC2 | 370 |  |  |  | 1335 | 8.8 | 1173K annealing | dx.doi.org/10.1016/j.apsusc.2015.07.207
Al25Ti25Ni25Cu25 | FCC | 521 |  |  |  | 498 | 0.67 | 773K annealing | dx.doi.org/10.1016/j.apsusc.2015.07.207
Al25Ti25Ni25Cu25 | FCC | 537 |  |  |  | 536 | 0.85 | 298K annealing | dx.doi.org/10.1016/j.apsusc.2015.07.207
Al25Ti25Ni25Cu25 | FCC | 518 |  |  |  | 870 | 0.96 | 973K annealing | dx.doi.org/10.1016/j.apsusc.2015.07.207
Al25Ti25Ni25Cu25 | FCC | 416 |  |  |  | 1263 | 1.2 | 1173K annealing | dx.doi.org/10.1016/j.apsusc.2015.07.207
Al20Ti20Ni20Cu20Fe20 | FCC1 + FCC2 | 544 |  |  |  | 1569 | 13.5 | 973K annealing | dx.doi.org/10.1016/j.apsusc.2015.07.215
Co85Cr85Fe85Al85Ni15 | FCC+BCC | 615 | [6 empty] | dx.doi.org/10.1016/j.intermet.2016.09.003
Co90Cr90Fe90Al90Ni10 | FCC+BCC | 610 | [6 empty] | dx.doi.org/10.1016/j.intermet.2016.09.003
Co90Cr90Fe90Mn90Ni10 | FCC+BCC | 153 | 246 | 450 | 18.2 |  |  |  | dx.doi.org/10.1016/j.intermet.2016.09.003
CoCrFeAlNi | FCC+BCC | 226 |  | 600 | 40 |  |  |  | dx.doi.org/10.1016/j.intermet.2016.09.003
CoCrFeAlNi1.5 | FCC+BCC |  | 795 | 1150 | 3.1 |  |  |  | dx.doi.org/10.1016/j.intermet.2016.09.003
CoCrFeAlNi2 | FCC+BCC |  | 680 | 1130 | 21.2 |  |  |  | dx.doi.org/10.1016/j.intermet.2016.09.003
CoCrFeAlNi2.5 | FCC+BCC |  | 470 | 900 | 25.3 |  |  |  | dx.doi.org/10.1016/j.intermet.2016.09.003
CoCrFeAlNi3 | FCC+BCC |  | 387 | 810 | 31.2 |  |  |  | dx.doi.org/10.1016/j.intermet.2016.09.003
CoCrFeAlNi4 | FCC+BCC |  | 312 | 660 | 39 |  |  |  | dx.doi.org/10.1016/j.intermet.2016.09.003
CoCrFeMn | FCC+BCC | 528 | 338 | 795 | 4.3 |  |  |  | dx.doi.org/10.1016/j.intermet.2016.09.003
CoCrFeMnNi | FCC+BCC |  | 245 | 530 | 49.1 |  |  |  | dx.doi.org/10.1016/j.intermet.2016.09.003
Al0.3CoCrFeNi | FCC | 82.2 | [5 empty] | 1173 K annealing, dwell time 5s | dx.doi.org/10.1016/j.jallcom.2013.11.084
Al0.3CoCrFeNi | FCC | 86 | [5 empty] | 1073 K annealing, dwell time 5s | dx.doi.org/10.1016/j.jallcom.2013.11.084
Al0.3CoCrFeNi | FCC | 87.2 | [5 empty] | 973 K annealing, dwell time 5s | dx.doi.org/10.1016/j.jallcom.2013.11.084
Al0.3CoCrFeNi | FCC | 93.2 | [5 empty] | 873 K annealing, dwell time 5s | dx.doi.org/10.1016/j.jallcom.2013.11.084
Al0.3CoCrFeNi | FCC | 97 | [5 empty] | 773 K annealing, dwell time 5s | dx.doi.org/10.1016/j.jallcom.2013.11.084
Al0.3CoCrFeNi | FCC | 82.2 | [5 empty] | 1173 K annealing, dwell time 15s | dx.doi.org/10.1016/j.jallcom.2013.11.084
Al0.3CoCrFeNi | FCC | 84.8 | [5 empty] | 1073 K annealing, dwell time 15s | dx.doi.org/10.1016/j.jallcom.2013.11.084
Al0.3CoCrFeNi | FCC | 88 | [5 empty] | 973 K annealing, dwell time 15s | dx.doi.org/10.1016/j.jallcom.2013.11.084
Al0.3CoCrFeNi | FCC | 92 | [5 empty] | 873 K annealing, dwell time 15s | dx.doi.org/10.1016/j.jallcom.2013.11.084
Al0.3CoCrFeNi | FCC | 97.5 | [5 empty] | 773 K annealing, dwell time 15s | dx.doi.org/10.1016/j.jallcom.2013.11.084
Al0.3CoCrFeNi | FCC | 82.2 | [5 empty] | 1173 K annealing, dwell time 30s | dx.doi.org/10.1016/j.jallcom.2013.11.084
Al0.3CoCrFeNi | FCC | 85.2 | [5 empty] | 1073 K annealing, dwell time 30s | dx.doi.org/10.1016/j.jallcom.2013.11.084
Al0.3CoCrFeNi | FCC | 87.5 | [5 empty] | 973 K annealing, dwell time 30s | dx.doi.org/10.1016/j.jallcom.2013.11.084
Al0.3CoCrFeNi | FCC | 93 | [5 empty] | 873 K annealing, dwell time 30s | dx.doi.org/10.1016/j.jallcom.2013.11.084
Al0.3CoCrFeNi | FCC | 98.5 | [5 empty] | 773 K annealing, dwell time 30s | dx.doi.org/10.1016/j.jallcom.2013.11.084
Al0.5CoCrFeNi | FCC+BCC | 181 | [5 empty] | 1173 K annealing, dwell time 5s | dx.doi.org/10.1016/j.jallcom.2013.11.084
Al0.5CoCrFeNi | FCC+BCC | 189 | [5 empty] | 1073 K annealing, dwell time 5s | dx.doi.org/10.1016/j.jallcom.2013.11.084
Al0.5CoCrFeNi | FCC+BCC | 162 | [5 empty] | 973 K annealing, dwell time 5s | dx.doi.org/10.1016/j.jallcom.2013.11.084
Al0.5CoCrFeNi | FCC+BCC | 169 | [5 empty] | 873 K annealing, dwell time 5s | dx.doi.org/10.1016/j.jallcom.2013.11.084
Al0.5CoCrFeNi | FCC+BCC | 170 | [5 empty] | 773 K annealing, dwell time 5s | dx.doi.org/10.1016/j.jallcom.2013.11.084
Al0.5CoCrFeNi | FCC+BCC | 170 | [5 empty] | 1173 K annealing, dwell time 15s | dx.doi.org/10.1016/j.jallcom.2013.11.084
Al0.5CoCrFeNi | FCC+BCC | 187 | [5 empty] | 1073 K annealing, dwell time 15s | dx.doi.org/10.1016/j.jallcom.2013.11.084
Al0.5CoCrFeNi | FCC+BCC | 157 | [5 empty] | 973 K annealing, dwell time 15s | dx.doi.org/10.1016/j.jallcom.2013.11.084
Al0.5CoCrFeNi | FCC+BCC | 166 | [5 empty] | 873 K annealing, dwell time 15s | dx.doi.org/10.1016/j.jallcom.2013.11.084
Al0.5CoCrFeNi | FCC+BCC | 170.9 | [5 empty] | 773 K annealing, dwell time 15s | dx.doi.org/10.1016/j.jallcom.2013.11.084
Al0.5CoCrFeNi | FCC+BCC | 161 | [5 empty] | 1173 K annealing, dwell time 30s | dx.doi.org/10.1016/j.jallcom.2013.11.084
Al0.5CoCrFeNi | FCC+BCC | 190 | [5 empty] | 1073 K annealing, dwell time 30s | dx.doi.org/10.1016/j.jallcom.2013.11.084
Al0.5CoCrFeNi | FCC+BCC | 155 | [5 empty] | 973 K annealing, dwell time 30s | dx.doi.org/10.1016/j.jallcom.2013.11.084
Al0.5CoCrFeNi | FCC+BCC | 168 | [5 empty] | 873 K annealing, dwell time 30s | dx.doi.org/10.1016/j.jallcom.2013.11.084
Al0.5CoCrFeNi | FCC+BCC | 171.5 | [5 empty] | 773 K annealing, dwell time 30s | dx.doi.org/10.1016/j.jallcom.2013.11.084
Al0.7CoCrFeNi | FCC+BCC | 180 | [5 empty] | 1173 K annealing, dwell time 5s | dx.doi.org/10.1016/j.jallcom.2013.11.084
Al0.7CoCrFeNi | FCC+BCC | 192 | [5 empty] | 1073 K annealing, dwell time 5s | dx.doi.org/10.1016/j.jallcom.2013.11.084
Al0.7CoCrFeNi | FCC+BCC | 240 | [5 empty] | 973 K annealing, dwell time 5s | dx.doi.org/10.1016/j.jallcom.2013.11.084
Al0.7CoCrFeNi | FCC+BCC | 156 | [5 empty] | 873 K annealing, dwell time 5s | dx.doi.org/10.1016/j.jallcom.2013.11.084
Al0.7CoCrFeNi | FCC+BCC | 262 | [5 empty] | 773 K annealing, dwell time 5s | dx.doi.org/10.1016/j.jallcom.2013.11.084
Al0.7CoCrFeNi | FCC+BCC | 172 | [5 empty] | 1173 K annealing, dwell time 15s | dx.doi.org/10.1016/j.jallcom.2013.11.084
Al0.7CoCrFeNi | FCC+BCC | 184 | [5 empty] | 1073 K annealing, dwell time 15s | dx.doi.org/10.1016/j.jallcom.2013.11.084
Al0.7CoCrFeNi | FCC+BCC | 232 | [5 empty] | 973 K annealing, dwell time 15s | dx.doi.org/10.1016/j.jallcom.2013.11.084
Al0.7CoCrFeNi | FCC+BCC | 160 | [5 empty] | 873 K annealing, dwell time 15s | dx.doi.org/10.1016/j.jallcom.2013.11.084
Al0.7CoCrFeNi | FCC+BCC | 268 | [5 empty] | 773 K annealing, dwell time 15s | dx.doi.org/10.1016/j.jallcom.2013.11.084
Al0.7CoCrFeNi | FCC+BCC | 152 | [5 empty] | 1173 K annealing, dwell time 30s | dx.doi.org/10.1016/j.jallcom.2013.11.084
Al0.7CoCrFeNi | FCC+BCC | 182 | [5 empty] | 1073 K annealing, dwell time 30s | dx.doi.org/10.1016/j.jallcom.2013.11.084
Al0.7CoCrFeNi | FCC+BCC | 230 | [5 empty] | 973 K annealing, dwell time 30s | dx.doi.org/10.1016/j.jallcom.2013.11.084
Al0.7CoCrFeNi | FCC+BCC | 156 | [5 empty] | 873 K annealing, dwell time 30s | dx.doi.org/10.1016/j.jallcom.2013.11.084
Al0.7CoCrFeNi | FCC+BCC | 262 | [5 empty] | 773 K annealing, dwell time 30s | dx.doi.org/10.1016/j.jallcom.2013.11.084
Al0.9CoCrFeNi | FCC+BCC | 185 | [5 empty] | 1173 K annealing, dwell time 5s | dx.doi.org/10.1016/j.jallcom.2013.11.084
Al0.9CoCrFeNi | FCC+BCC | 260 | [5 empty] | 1073 K annealing, dwell time 5s | dx.doi.org/10.1016/j.jallcom.2013.11.084
Al0.9CoCrFeNi | FCC+BCC | 370 | [5 empty] | 973 K annealing, dwell time 5s | dx.doi.org/10.1016/j.jallcom.2013.11.084
Al0.9CoCrFeNi | FCC+BCC | 365 | [5 empty] | 873 K annealing, dwell time 5s | dx.doi.org/10.1016/j.jallcom.2013.11.084
Al0.9CoCrFeNi | BCC | 420 | [5 empty] | 773 K annealing, dwell time 5s | dx.doi.org/10.1016/j.jallcom.2013.11.084
Al0.9CoCrFeNi | FCC+BCC | 160 | [5 empty] | 1173 K annealing, dwell time 15s | dx.doi.org/10.1016/j.jallcom.2013.11.084
Al0.9CoCrFeNi | FCC+BCC | 210 | [5 empty] | 1073 K annealing, dwell time 15s | dx.doi.org/10.1016/j.jallcom.2013.11.084
Al0.9CoCrFeNi | FCC+BCC | 340 | [5 empty] | 973 K annealing, dwell time 15s | dx.doi.org/10.1016/j.jallcom.2013.11.084
Al0.9CoCrFeNi | FCC+BCC | 355 | [5 empty] | 873 K annealing, dwell time 15s | dx.doi.org/10.1016/j.jallcom.2013.11.084
Al0.9CoCrFeNi | BCC | 410 | [5 empty] | 773 K annealing, dwell time 15s | dx.doi.org/10.1016/j.jallcom.2013.11.084
Al0.9CoCrFeNi | FCC+BCC | 145 | [5 empty] | 1173 K annealing, dwell time 30s | dx.doi.org/10.1016/j.jallcom.2013.11.084
Al0.9CoCrFeNi | FCC+BCC | 205 | [5 empty] | 1073 K annealing, dwell time 30s | dx.doi.org/10.1016/j.jallcom.2013.11.084
Al0.9CoCrFeNi | FCC+BCC | 310 | [5 empty] | 973 K annealing, dwell time 30s | dx.doi.org/10.1016/j.jallcom.2013.11.084
Al0.9CoCrFeNi | FCC+BCC | 375 | [5 empty] | 873 K annealing, dwell time 30s | dx.doi.org/10.1016/j.jallcom.2013.11.084
Al0.9CoCrFeNi | BCC | 415 | [5 empty] | 773 K annealing, dwell time 30s | dx.doi.org/10.1016/j.jallcom.2013.11.084
Al1.5CoCrFeNi | BCC | 210 | [5 empty] | 1173 K annealing, dwell time 5s | dx.doi.org/10.1016/j.jallcom.2013.11.084
Al1.5CoCrFeNi | BCC | 255 | [5 empty] | 1073 K annealing, dwell time 5s | dx.doi.org/10.1016/j.jallcom.2013.11.084
Al1.5CoCrFeNi | BCC | 335 | [5 empty] | 973 K annealing, dwell time 5s | dx.doi.org/10.1016/j.jallcom.2013.11.084
Al1.5CoCrFeNi | BCC | 355 | [5 empty] | 873 K annealing, dwell time 5s | dx.doi.org/10.1016/j.jallcom.2013.11.084
Al1.5CoCrFeNi | BCC | 420 | [5 empty] | 773 K annealing, dwell time 5s | dx.doi.org/10.1016/j.jallcom.2013.11.084
Al1.5CoCrFeNi | BCC | 200 | [5 empty] | 1173 K annealing, dwell time 15s | dx.doi.org/10.1016/j.jallcom.2013.11.084
Al1.5CoCrFeNi | BCC | 245 | [5 empty] | 1073 K annealing, dwell time 15s | dx.doi.org/10.1016/j.jallcom.2013.11.084
Al1.5CoCrFeNi | BCC | 330 | [5 empty] | 973 K annealing, dwell time 15s | dx.doi.org/10.1016/j.jallcom.2013.11.084
Al1.5CoCrFeNi | BCC | 350 | [5 empty] | 873 K annealing, dwell time 15s | dx.doi.org/10.1016/j.jallcom.2013.11.084
Al1.5CoCrFeNi | BCC | 430 | [5 empty] | 773 K annealing, dwell time 15s | dx.doi.org/10.1016/j.jallcom.2013.11.084
Al1.5CoCrFeNi | BCC | 190 | [5 empty] | 1173 K annealing, dwell time 30s | dx.doi.org/10.1016/j.jallcom.2013.11.084
Al1.5CoCrFeNi | BCC | 250 | [5 empty] | 1073 K annealing, dwell time 30s | dx.doi.org/10.1016/j.jallcom.2013.11.084
Al1.5CoCrFeNi | BCC | 320 | [5 empty] | 973 K annealing, dwell time 30s | dx.doi.org/10.1016/j.jallcom.2013.11.084
Al1.5CoCrFeNi | BCC | 355 | [5 empty] | 873 K annealing, dwell time 30s | dx.doi.org/10.1016/j.jallcom.2013.11.084
Al1.5CoCrFeNi | BCC | 440 | [5 empty] | 773 K annealing, dwell time 30s | dx.doi.org/10.1016/j.jallcom.2013.11.084
Al18Si5Zr |  |  | 247.5 | 275.6 | 3.09 |  |  | induction furnace @800C, Zr from sponge Zr | dx.doi.org/10.1016/j.jallcom.2013.11.145
Al18Si5Zr |  |  | 280.1 | 318.3 | 3.65 |  |  | induction furnace @800C, Zr from K2ZrF6 salt | dx.doi.org/10.1016/j.jallcom.2013.11.145
CoCrFeNi | FCC | 160 | 130 | 458 | 87 | 190 | 80 | Annealed | dx.doi.org/10.1016/j.jallcom.2013.12.210
CoCrFeNi | FCC | 134 | 140 | 488 | 83 |  |  | As-solidified | dx.doi.org/10.1016/j.jallcom.2013.12.210
CoCrFeNiMn | FCC | 170 | 215 | 491 | 71 |  |  | As-solidified | dx.doi.org/10.1016/j.jallcom.2013.12.210
CoCrFeNiMn | FCC | 135 | 162 | 443 | 68 |  |  | Annealed | dx.doi.org/10.1016/j.jallcom.2013.12.210
CoCrFeNiMnV | FCC+σ | 636 |  | 62 | 0 | 1660 | 0.5 | Annealed | dx.doi.org/10.1016/j.jallcom.2013.12.210
CoCrFeNiMnV | FCC | 650 |  | 90 | 0 |  |  | As-solidified | dx.doi.org/10.1016/j.jallcom.2013.12.210
CoCrFeNiV | FCC+σ | 587 |  | 330 | 0 | 1435 | 2.5 | Annealed | dx.doi.org/10.1016/j.jallcom.2013.12.210
CoCrFeNiV | FCC | 524 |  | 311 | 0 |  |  | As-solidified | dx.doi.org/10.1016/j.jallcom.2013.12.210
CoCrFeMnNi | FCC | 135 |  |  |  | 230 | 80 | annealing at 1000 C | dx.doi.org/10.1016/j.jallcom.2014.12.157
CoCrFeMnNi | FCC | 144 | [5 empty] | as-solidifies | dx.doi.org/10.1016/j.jallcom.2014.12.157
CoCrFeMnNiV | FCC | 636 |  |  |  | 1660 | 0.5 | annealing at 1000 C | dx.doi.org/10.1016/j.jallcom.2014.12.157
CoCrFeMnNiV | FCC | 650 | [5 empty] | as-solidifies | dx.doi.org/10.1016/j.jallcom.2014.12.157
CoCrFeMnNiV0.25 | FCC | 144 |  |  |  | 200 | 80 | annealing at 1000 C | dx.doi.org/10.1016/j.jallcom.2014.12.157
CoCrFeMnNiV0.25 | FCC | 151 | [5 empty] | as-solidifies | dx.doi.org/10.1016/j.jallcom.2014.12.157
CoCrFeMnNiV0.5 | FCC | 275 |  |  |  | 620 | 80 | annealing at 1000 C | dx.doi.org/10.1016/j.jallcom.2014.12.157
CoCrFeMnNiV0.5 | FCC | 186 | [5 empty] | as-solidifies | dx.doi.org/10.1016/j.jallcom.2014.12.157
CoCrFeMnNiV0.75 | FCC | 380 |  |  |  | 740 | 7.8 | annealing at 1000 C | dx.doi.org/10.1016/j.jallcom.2014.12.157
CoCrFeMnNiV0.75 | FCC | 342 | [5 empty] | as-solidifies | dx.doi.org/10.1016/j.jallcom.2014.12.157
AlCr0.5NbTiV | bcc |  |  |  |  | 1300 | 0.8 | annealing at 22°C | dx.doi.org/10.1016/j.jallcom.2015.08.224
AlCr0.5NbTiV | BCC_A2+Ti3Al+Laves |  |  |  |  | 1005 | 2.5 | annealing at 600°C | dx.doi.org/10.1016/j.jallcom.2015.08.224
AlCr0.5NbTiV | BCC_A2 |  |  |  |  | 640 | 55 | annealing at 800°C | dx.doi.org/10.1016/j.jallcom.2015.08.224
AlCr0.5NbTiV | BCC_A2 |  |  |  |  | 40 | 55 | annealing at 1000°C | dx.doi.org/10.1016/j.jallcom.2015.08.224
AlCr1.5NbTiV | bcc |  |  |  |  | 1700 | 0 | annealing at 22°C | dx.doi.org/10.1016/j.jallcom.2015.08.224
AlCr1.5NbTiV | BCC_A2+FCC_C15+Laves |  |  |  |  | 1370 | 0.8 | annealing at 600°C | dx.doi.org/10.1016/j.jallcom.2015.08.224
AlCr1.5NbTiV | BCC_A2+FCC_C15 |  |  |  |  | 970 | 55 | annealing at 800°C | dx.doi.org/10.1016/j.jallcom.2015.08.224
AlCr1.5NbTiV | BCC_A2+FCC_C15 |  |  |  |  | 75 | 55 | annealing at 1000°C | dx.doi.org/10.1016/j.jallcom.2015.08.224
AlCrNbTiV | bcc |  |  |  |  | 1550 | 0.4 | annealing at 22°C | dx.doi.org/10.1016/j.jallcom.2015.08.224
AlCrNbTiV | BCC_A2+Ti3Al+Laves |  |  |  |  | 1015 | 1.5 | annealing at 600°C | dx.doi.org/10.1016/j.jallcom.2015.08.224
AlCrNbTiV | BCC_A2+FCC_C15 |  |  |  |  | 860 | 55 | annealing at 800°C | dx.doi.org/10.1016/j.jallcom.2015.08.224
AlCrNbTiV | BCC_A2 |  |  |  |  | 65 | 55 | annealing at 1000°C | dx.doi.org/10.1016/j.jallcom.2015.08.224
AlNbTiV | bcc |  |  |  |  | 1000 | 5.2 | annealing at 22°C | dx.doi.org/10.1016/j.jallcom.2015.08.224
AlNbTiV | BCC_A2+Ti3Al |  |  |  |  | 780 | 12.5 | annealing at 600°C | dx.doi.org/10.1016/j.jallcom.2015.08.224
AlNbTiV | BCC_A2 |  |  |  |  | 560 | 55 | annealing at 800°C | dx.doi.org/10.1016/j.jallcom.2015.08.224
AlNbTiV | BCC_A2 |  |  |  |  | 110 | 55 | annealing at 1000°C | dx.doi.org/10.1016/j.jallcom.2015.08.224
Ni1.2CoCuFeCr0.8 | FCC1+FCC2 | 374 |  |  |  | 1145 | 26.9 | spark plasma sintering (SPS). | dx.doi.org/10.1016/j.jallcom.2015.11.205
Ni1.2CoCuFeCr0.8 | BCC+FCC | [6 empty] | mechanical alloying (MA) | dx.doi.org/10.1016/j.jallcom.2015.11.205
Ni1.5CoCuFeCr0.5 | FCC1+FCC2 | 376 |  |  |  | 1009 | 29.5 | spark plasma sintering (SPS). | dx.doi.org/10.1016/j.jallcom.2015.11.205
Ni1.5CoCuFeCr0.5 | BCC+FCC | [6 empty] | mechanical alloying (MA) | dx.doi.org/10.1016/j.jallcom.2015.11.205
Ni1.8CoCuFeCr0.2 | FCC1+FCC2 | 322 |  |  |  | 747 | 32.4 | spark plasma sintering (SPS). | dx.doi.org/10.1016/j.jallcom.2015.11.205
Ni1.8CoCuFeCr0.2 | BCC+FCC | [6 empty] | mechanical alloying (MA) | dx.doi.org/10.1016/j.jallcom.2015.11.205
NiCoCuFeCr | FCC1+FCC2 | 321 |  |  |  | 869 | 32.2 | spark plasma sintering (SPS). | dx.doi.org/10.1016/j.jallcom.2015.11.205
NiCoCuFeCr | BCC+FCC | [6 empty] | mechanical alloying (MA) | dx.doi.org/10.1016/j.jallcom.2015.11.205
Al0.5CoCrFe0.5NiTi0.5 | BCC+FCC+σ+ordered BCC | 730 |  |  |  | 1659 | 0.11 |  | dx.doi.org/10.1016/j.matchar.2016.02.018
Al0.5CoCrFe1.5NiTi0.7 | BCC+FCC+ordered BCC | 430 |  |  |  | 895 | 0.38 |  | dx.doi.org/10.1016/j.matchar.2016.02.018
Al0.5CoCrFe2NiTi0.8 | BCC+FCC+ordered BCC | 399 |  |  |  | 866 | 0.45 |  | dx.doi.org/10.1016/j.matchar.2016.02.018
Al0.5CoCrFeNiTi0.6 | BCC+FCC+σ+ordered BCC | 526 |  |  |  | 1178 | 0.21 |  | dx.doi.org/10.1016/j.matchar.2016.02.018
AlCrFeCoNiCuMn | [5 empty] | 1005 | 15 |  | dx.doi.org/10.1016/j.matchar.2016.02.018
AlCrFeCoNiCuTi | [5 empty] | 1234 | 9 |  | dx.doi.org/10.1016/j.matchar.2016.02.018
CrFeCoNiCuTi0.5 | [5 empty] | 700 | 21 |  | dx.doi.org/10.1016/j.matchar.2016.02.018
Al0.25CrNbTiVZr | BCC+FCC |  |  |  |  | 1095 | 0 | annealing at 22°C | dx.doi.org/10.1016/j.matchar.2016.09.039
Al0.25CrNbTiVZr | BCC+FCC |  |  |  |  | 1365 | 0.2 | annealing at 600°C | dx.doi.org/10.1016/j.matchar.2016.09.039
Al0.25CrNbTiVZr | BCC+FCC |  |  |  |  | 680 | 55 | annealing at 800°C | dx.doi.org/10.1016/j.matchar.2016.09.039
Al0.25CrNbTiVZr | BCC+FCC |  |  |  |  | 130 | 55 | annealing at 1000°C | dx.doi.org/10.1016/j.matchar.2016.09.039
Al0.25CrNbTiVZr | BCC+HCP | 650 | [5 empty] | annealing at 1200°C | dx.doi.org/10.1016/j.matchar.2016.09.039
Al0.5CrNbTiVZr | BCC+FCC |  |  |  |  | 1630 | 0 | annealing at 22°C | dx.doi.org/10.1016/j.matchar.2016.09.039
Al0.5CrNbTiVZr | BCC+FCC |  |  |  |  | 1105 | 0 | annealing at 600°C | dx.doi.org/10.1016/j.matchar.2016.09.039
Al0.5CrNbTiVZr | BCC+FCC |  |  |  |  | 970 | 55 | annealing at 800°C | dx.doi.org/10.1016/j.matchar.2016.09.039
Al0.5CrNbTiVZr | BCC+FCC |  |  |  |  | 265 | 55 | annealing at 1000°C | dx.doi.org/10.1016/j.matchar.2016.09.039
Al0.5CrNbTiVZr | BCC+HCP | 660 | [5 empty] | annealing at 1200°C | dx.doi.org/10.1016/j.matchar.2016.09.039
AlCrNbTiVZr | BCC+FCC |  |  |  |  | 850 | 0 | annealing at 22°C | dx.doi.org/10.1016/j.matchar.2016.09.039
AlCrNbTiVZr | BCC+FCC |  |  |  |  | 620 | 0 | annealing at 600°C | dx.doi.org/10.1016/j.matchar.2016.09.039
AlCrNbTiVZr | BCC+FCC |  |  |  |  | 1250 | 0.3 | annealing at 800°C | dx.doi.org/10.1016/j.matchar.2016.09.039
AlCrNbTiVZr | BCC+HCP |  |  |  |  | 305 | 55 | annealing at 1000°C | dx.doi.org/10.1016/j.matchar.2016.09.039
AlCrNbTiVZr | BCC+HCP | 670 | [5 empty] | annealing at 1200°C | dx.doi.org/10.1016/j.matchar.2016.09.039
CrNbTiVZr | BCC+FCC |  |  |  |  | 795 | 0 | annealing at 600°C | dx.doi.org/10.1016/j.matchar.2016.09.039
CrNbTiVZr | BCC+FCC |  |  |  |  | 1260 | 0.2 | annealing at 22°C | dx.doi.org/10.1016/j.matchar.2016.09.039
CrNbTiVZr | BCC+FCC |  |  |  |  | 440 | 55 | annealing at 800°C | dx.doi.org/10.1016/j.matchar.2016.09.039
CrNbTiVZr | BCC+FCC |  |  |  |  | 95 | 55 | annealing at 1000°C | dx.doi.org/10.1016/j.matchar.2016.09.039
CrNbTiVZr | BCC+FCC | 520 | [5 empty] | annealing at 1200°C | dx.doi.org/10.1016/j.matchar.2016.09.039
CuYZrHfAl | HCP1+HCP2+BCC | 532 |  |  |  | 1751 |  |  | dx.doi.org/10.1016/j.matdes.2016.06.100
CuYZrTiAl | HCP1+BCC | 480 |  |  |  | 1432 |  |  | dx.doi.org/10.1016/j.matdes.2016.06.100
CuYZrTiHf | HCP1+BCC | 312 |  |  |  | 1380 | 21.3 |  | dx.doi.org/10.1016/j.matdes.2016.06.100
Co2Mo0.5Ni2VW0.5 | FCC+μ | 376 |  |  |  | 925 | 55 |  | dx.doi.org/10.1016/j.matdes.2016.07.113
Co2Mo0.6Ni2VW0.6 | FCC+μ | 560 |  |  |  | 1411 | 11.8 |  | dx.doi.org/10.1016/j.matdes.2016.07.113
Co2Mo0.8Ni2VW0.8 | FCC+μ | 577 |  |  |  | 1431 | 14.4 |  | dx.doi.org/10.1016/j.matdes.2016.07.113
Co2Mo1.5Ni2VW1.5 | FCC+BCC+μ | 583 |  |  |  | 1320 | 13.9 |  | dx.doi.org/10.1016/j.matdes.2016.07.113
Co2Mo1.75Ni2VW1.75 | FCC+BCC+μ | 667 |  |  |  | 1607 | 9.4 |  | dx.doi.org/10.1016/j.matdes.2016.07.113
Co2MoNi2VW | FCC+BCC+μ | 510 |  |  |  | 1371 | 16 |  | dx.doi.org/10.1016/j.matdes.2016.07.113
Al0.3CoCrFeNi | FCC |  |  |  |  | 200 | 100 | direct laser sintered | dx.doi.org/10.1016/j.msea.2015.02.072
Al0.3CoCrFeNi | FCC |  |  |  |  | 200 | 100 | arc-melted | dx.doi.org/10.1016/j.msea.2015.02.072
Al0.6CoCrFeNi | FCC+BCC |  |  |  |  | 400 | 50 | direct laser sintered | dx.doi.org/10.1016/j.msea.2015.02.072
Al0.6CoCrFeNi | FCC+BCC |  |  |  |  | 400 | 78 | arc-melted | dx.doi.org/10.1016/j.msea.2015.02.072
Al0.85CoCrFeNi | BCC |  |  |  |  | 1400 | 25 | direct laser sintered | dx.doi.org/10.1016/j.msea.2015.02.072
Al0.85CoCrFeNi | BCC |  |  |  |  | 1400 | 25 | arc-melted | dx.doi.org/10.1016/j.msea.2015.02.072
NiCoFeCr | FCC |  | 800 |  |  | 2400 |  | induction melting | dx.doi.org/10.1016/j.msea.2016.05.082
NiCoFeCrAl | FCC+BCC |  | 1860 |  |  | 5580 |  | induction melting | dx.doi.org/10.1016/j.msea.2016.05.082
NiCoFeCrGa | FCC+BCC |  | 1360 |  |  | 4080 |  | induction melting | dx.doi.org/10.1016/j.msea.2016.05.082
NiCoFeCrGe | FCC+BCC |  | 1130 |  |  | 3390 |  | induction melting | dx.doi.org/10.1016/j.msea.2016.05.082
NiCoFeCrSn | FCC+BCC |  | 1830 |  |  | 5490 |  | induction melting | dx.doi.org/10.1016/j.msea.2016.05.082
Nb16.7Ni16.7Ti16.7Co16.7Zr16.7Hf16.7 | FCC+BCC+NbNi intermetallic | 515.5 | [5 empty] | As-cast | dx.doi.org/10.1016/j.pnsc.2015.09.001
Nb16.7Ni16.7Ti16.7Co16.7Zr16.7Hf16.7 | FCC+BCC+NbNi intermetallic | 520.1 | [5 empty] | Annealed | dx.doi.org/10.1016/j.pnsc.2015.09.001
Nb20Ni20Ti20Co20Zr20 | BCC | 489.2 |  |  |  | 1385 | 8 | Annealing at 600 °C | dx.doi.org/10.1016/j.pnsc.2015.09.001
Nb20Ni20Ti20Co20Zr20 | BCC | 489.2 |  |  |  | 668 | 55 | Annealing at 700 °C | dx.doi.org/10.1016/j.pnsc.2015.09.001
Nb20Ni20Ti20Co20Zr20 | BCC | 489.2 |  |  |  | 427 | 55 | Annealing at 800 °C | dx.doi.org/10.1016/j.pnsc.2015.09.001
Nb20Ni20Ti20Co20Zr20 | BCC | 489.2 |  |  |  | 213 | 55 | Annealing at 900 °C | dx.doi.org/10.1016/j.pnsc.2015.09.001
Nb20Ni20Ti20Co20Zr20 | BCC | 489.2 |  |  |  | 60 | 55 | Annealing at 1000 °C | dx.doi.org/10.1016/j.pnsc.2015.09.001
Nb20Ni20Ti20Co20Zr20 | BCC | 527.3 | [5 empty] | As-cast | dx.doi.org/10.1016/j.pnsc.2015.09.001
Ni43Mn46Sn11 | [5 empty] | 556 | 2.4 |  | dx.doi.org/10.1016/j.scriptamat.2013.11.009
Ni43Mn46Sn11C2 | [5 empty] | 731 | 2.7 |  | dx.doi.org/10.1016/j.scriptamat.2013.11.009
Ni43Mn46Sn11C4 | [5 empty] | 995 | 3.2 |  | dx.doi.org/10.1016/j.scriptamat.2013.11.009
Ni43Mn46Sn11C8 | [5 empty] | 1016 | 3.25 |  | dx.doi.org/10.1016/j.scriptamat.2013.11.009
Al0.5NbTiVZr | BCC+Laves | 500 |  |  |  | 960 | 4 | Homogenised | dx.doi.org/10.1179/1743284715Y.0000000032
Al0.5NbTiVZr | BCC+Laves | 470 | [5 empty] | As-solidified | dx.doi.org/10.1179/1743284715Y.0000000032
Al1.5NbTiVZr | BCC+Laves | 630 |  |  |  |  | 0 | Homogenised | dx.doi.org/10.1179/1743284715Y.0000000032
Al1.5NbTiVZr | BCC+Laves | 620 | [5 empty] | As-solidified | dx.doi.org/10.1179/1743284715Y.0000000032
AlNbTiVZr | BCC+Laves | 550 |  |  |  | 1080 | 2.3 | Homogenised | dx.doi.org/10.1179/1743284715Y.0000000032
AlNbTiVZr | BCC+Laves | 540 | [5 empty] | As-solidified | dx.doi.org/10.1179/1743284715Y.0000000032
NbTiVZr | BCC | 460 |  |  |  | 1320 | 4.2 | Homogenised | dx.doi.org/10.1179/1743284715Y.0000000032
NbTiVZr | BCC+Laves | 380 | [5 empty] | As-solidified | dx.doi.org/10.1179/1743284715Y.0000000032
Al2.2Li0.1Zr |  | 118 |  |  |  | 470 |  | hydrostatic extrusion (HE) | dx.doi.org/10.17814/mechanik.2016.5-6.60
Al2.2Li0.1Zr |  | 158 |  |  |  | 470 |  | HE+cold rolled(CR), transverse section | dx.doi.org/10.17814/mechanik.2016.5-6.60
Al2.2Li0.1Zr |  | 114 |  |  |  | 470 |  | HE+cold rolled (CR), parallel section | dx.doi.org/10.17814/mechanik.2016.5-6.60
Al2.2Li1.2Cu0.1Zr |  | 137 |  |  |  | 410 |  | hydrostatic extrusion (HE), heat treated | dx.doi.org/10.17814/mechanik.2016.5-6.60
Al2.2Li1.2Cu0.1Zr |  | 116 |  |  |  | 410 |  | HE+cold rolled (CR), transverse section, heat treated | dx.doi.org/10.17814/mechanik.2016.5-6.60
Al2.2Li1.2Cu0.1Zr |  | 136 |  |  |  | 410 |  | HE+cold rolled (CR), parallel section, heat treated | dx.doi.org/10.17814/mechanik.2016.5-6.60
Al2.2Li1.2Cu0.1Zr | [5 empty] | 450 |  | hydrostatic extrusion (HE), heat treated + aging | dx.doi.org/10.17814/mechanik.2016.5-6.60
Al2.2Li1.2Cu0.1Zr |  | 171 |  |  |  | 450 |  | HE+cold rolled (CR), transverse section, heat treated + aging | dx.doi.org/10.17814/mechanik.2016.5-6.60
Al2.2Li1.2Cu0.1Zr |  | 152 |  |  |  | 450 |  | HE+cold rolled (CR), parallel section, heat treated + aging | dx.doi.org/10.17814/mechanik.2016.5-6.60
W0.5Ni2Co2CrMo0.5 | FCC+μ+σ(MoNi4) | 306.8 |  |  |  | 250 | 55 | vacuum arc melting | dx.doi.org/10.4028/www.scientific.net/MSF.816.324
W0.5Ni2Co2VCr0.5 | FCC+Laves | 255.88 |  |  |  | 750 |  | vacuum arc melting | dx.doi.org/10.4028/www.scientific.net/MSF.816.324
W0.5Ni2Co2VMo0.5 | FCC+BCC+Laves | 376.1 |  |  |  | 1000 | 55 | vacuum arc melting | dx.doi.org/10.4028/www.scientific.net/MSF.816.324
CoFeNi1.2VMo |  | 602 |  |  |  | 2000 | 7.5 | vacuum arc melting | dx.doi.org/10.1016/j.jallcom.2015.07.185
CoFeNi1.4VMo |  | 537.53 |  |  |  | 2000 | 7.5 | vacuum arc melting | dx.doi.org/10.1016/j.jallcom.2015.07.185
CoFeNi1.6VMo |  | 520.4 |  |  |  | 1900 | 8 | vacuum arc melting | dx.doi.org/10.1016/j.jallcom.2015.07.185
CoFeNi1.8VMo |  | 510.3 |  |  |  | 1900 | 9 | vacuum arc melting | dx.doi.org/10.1016/j.jallcom.2015.07.185
CoFeNi2VMo |  | 382.27 |  |  |  | 679.1 | 24.7 | vacuum arc melting | dx.doi.org/10.1016/j.jallcom.2015.07.185
CoFeNiV |  | 238.07 |  |  |  | 428.3 | 80 | vacuum arc melting | dx.doi.org/10.1016/j.jallcom.2015.07.185
CoFeNiVMo |  | 624.6 |  |  |  | 2000 | 7.5 | vacuum arc melting | dx.doi.org/10.1016/j.jallcom.2015.07.185
CoFeNiVMo0.2 |  | 267.28 |  |  |  | 686.9 | 80 | vacuum arc melting | dx.doi.org/10.1016/j.jallcom.2015.07.185
CoFeNiVMo0.4 |  | 402.45 |  |  |  | 1300 | 19.7 | vacuum arc melting | dx.doi.org/10.1016/j.jallcom.2015.07.185
CoFeNiVMo0.6 |  | 556.68 |  |  |  | 1900 | 7.5 | vacuum arc melting | dx.doi.org/10.1016/j.jallcom.2015.07.185
CoFeNiVMo0.8 |  | 605.63 |  |  |  | 2100 | 7.5 | vacuum arc melting | dx.doi.org/10.1016/j.jallcom.2015.07.185
CrFeNi2V0.5W |  | 305 |  |  |  | 900 | 70 | vacuum arc melting | dx.doi.org/10.1007/s11665-015-1767-8
CrFeNi2V0.5W0.25 |  | 226 |  |  |  | 410 | 70 | vacuum arc melting | dx.doi.org/10.1007/s11665-015-1767-8
CrFeNi2V0.5W0.5 |  | 289.3 |  |  |  | 520 | 70 | vacuum arc melting | dx.doi.org/10.1007/s11665-015-1767-8
CrFeNi2V0.5W0.75 |  | 289.3 |  |  |  | 700 | 70 | vacuum arc melting | dx.doi.org/10.1007/s11665-015-1767-8
CrFeNiV0.5W |  | 633 |  |  |  | 2240 | 7.28 | vacuum arc melting | dx.doi.org/10.1007/s11665-015-1767-8
CrFeNiV0.5W0.25 |  | 869 |  |  |  | 1113 | 3.28 | vacuum arc melting | dx.doi.org/10.1007/s11665-015-1767-8
CrFeNiV0.5W0.5 |  | 777 |  |  |  | 1306 | 4.49 | vacuum arc melting | dx.doi.org/10.1007/s11665-015-1767-8
CrFeNiV0.5W0.75 |  | 783 |  |  |  | 1599 | 6 | vacuum arc melting | dx.doi.org/10.1007/s11665-015-1767-8
CoCrFeNiNb | fcc |  | 147 | 413 | 49 |  |  |  | http://dx.doi.org/10.1016/j.intermet.2015.01.004
CoCrFeNiNb0.103 | fcc + laves |  | 317 | 622 | 19.2 |  |  |  | http://dx.doi.org/10.1016/j.intermet.2015.01.005
CoCrFeNiNb0.155 | fcc + laves |  | 321 | 744 | 23.3 |  |  |  | http://dx.doi.org/10.1016/j.intermet.2015.01.006
CoCrFeNiNb0.206 | fcc + laves |  | 402 | 807 | 8.6 |  |  |  | http://dx.doi.org/10.1016/j.intermet.2015.01.007
CoCrFeNiNb0.309 | fcc + laves |  | 478 | 879 | 3.5 |  |  |  | http://dx.doi.org/10.1016/j.intermet.2015.01.008
CoCrFeNiNb0.412 | fcc + laves |  | 637 | 1004 | 1.3 |  |  |  | http://dx.doi.org/10.1016/j.intermet.2015.01.009
CoCrFeNiAl | bcc + fcc | 625 |  |  |  | 1907 |  | mechanical alloying + plasma spark sintering | http://dx.doi.org/10.1016/j.jallcom.2013.11.146
FeCrNiCoCu0.5Al0.5 |  | 245 |  |  |  | 340 |  |  | http://dx.doi.org/10.1016/j.jallcom.2014.06.090
FeCrNiCoCu0.5Al0.7 | fcc+bcc | 320 |  |  |  | 630 | 42.7 |  | http://dx.doi.org/10.1016/j.jallcom.2014.06.091
FeCrNiCoCu0.5Al0.75 | fcc+bcc | 350 |  |  |  | 820 | 28 |  | http://dx.doi.org/10.1016/j.jallcom.2014.06.092
FeCrNiCoCu0.5Al0.8 | fcc+bcc | 410 |  |  |  | 1150 | 27 |  | http://dx.doi.org/10.1016/j.jallcom.2014.06.093
FeCrNiCoCu0.5Al0.9 | fcc+bcc | 570 |  |  |  | 1345 | 9 |  | http://dx.doi.org/10.1016/j.jallcom.2014.06.094
FeCrNiCoCu0.5Al |  | 582 |  |  |  | 1355 | 9 |  | http://dx.doi.org/10.1016/j.jallcom.2014.06.095
FeCrNiCoAl | bcc | 555 |  |  |  |  | 21 |  | http://dx.doi.org/10.1016/j.jallcom.2014.06.097
FeCrNiCoAlCu0.1 | bcc | 575 |  |  |  |  | 15.8 |  | http://dx.doi.org/10.1016/j.jallcom.2014.06.098
FeCrNiCoAl0.5Cu0.5 | fcc | 245 |  |  |  | 325 |  |  | http://dx.doi.org/10.1016/j.jallcom.2014.06.102
FeCrNiCoAl0.5Cu0.75 | fcc | 245 |  |  |  | 320 |  |  | http://dx.doi.org/10.1016/j.jallcom.2014.06.103
FeCrNiCoAl0.5Cu | fcc | 275 |  |  |  | 350 |  |  | http://dx.doi.org/10.1016/j.jallcom.2014.06.104
Al0.5CoCrCuFeNiSi0 | fcc+bcc | 263 |  |  |  | 1260 | 35 |  | http://dx.doi.org/10.1016/j.jallcom.2014.11.085
Al0.5CoCrCuFeNiSi0.4 | fcc+bcc | 420 |  |  |  | 1790 | 23 |  | http://dx.doi.org/10.1016/j.jallcom.2014.11.086
Al0.5CoCrCuFeNiSi0.8 | fcc+bcc | 653 |  |  |  | 1006 | 3.7 |  | http://dx.doi.org/10.1016/j.jallcom.2014.11.087
Al0.25CrNbTiVZr | BCC +C14 (hcp) Laves | 650 |  |  |  | 1095 | 0 | anenealing at 1200C, compression tests @22C | http://dx.doi.org/10.1016/j.matchar.2016.09.039
Al0.25CrNbTiVZr | BCC +C14 (hcp) Laves | 650 |  |  |  | 1365 | 0.2 | anenealing at 1200C, compression tests @600C | http://dx.doi.org/10.1016/j.matchar.2016.09.039
Al0.25CrNbTiVZr | BCC +C14 (hcp) Laves | 650 |  |  |  | 680 | 55 | anenealing at 1200C, compression tests @800C | http://dx.doi.org/10.1016/j.matchar.2016.09.039
Al0.25CrNbTiVZr | BCC +C14 (hcp) Laves | 650 |  |  |  | 130 | 55 | anenealing at 1200C, compression tests @1000C | http://dx.doi.org/10.1016/j.matchar.2016.09.039
Al0.5CrNbTiVZr | BCC +C14 (hcp) Laves | 660 |  |  |  | 1630 | 0 | anenealing at 1200C, compression tests @22C | http://dx.doi.org/10.1016/j.matchar.2016.09.039
Al0.5CrNbTiVZr | BCC +C14 (hcp) Laves | 660 |  |  |  | 1105 | 0 | anenealing at 1200C, compression tests @600C | http://dx.doi.org/10.1016/j.matchar.2016.09.039
Al0.5CrNbTiVZr | BCC +C14 (hcp) Laves | 660 |  |  |  | 970 | 55 | anenealing at 1200C, compression tests @800C | http://dx.doi.org/10.1016/j.matchar.2016.09.039
Al0.5CrNbTiVZr | BCC +C14 (hcp) Laves | 660 |  |  |  | 265 | 55 | anenealing at 1200C, compression tests @1000C | http://dx.doi.org/10.1016/j.matchar.2016.09.039
AlCrNbTiVZr | BCC +C14 (hcp) Laves | 670 |  |  |  | 850 | 0 | anenealing at 1200C, compression tests @22C | http://dx.doi.org/10.1016/j.matchar.2016.09.039
AlCrNbTiVZr | BCC +C14 (hcp) Laves | 670 |  |  |  | 620 | 0 | anenealing at 1200C, compression tests @600C | http://dx.doi.org/10.1016/j.matchar.2016.09.039
AlCrNbTiVZr | BCC +C14 (hcp) Laves | 670 |  |  |  | 1250 | 0.3 | anenealing at 1200C, compression tests @800C | http://dx.doi.org/10.1016/j.matchar.2016.09.039
AlCrNbTiVZr | BCC +C14 (hcp) Laves | 670 |  |  |  | 305 | 55 | anenealing at 1200C, compression tests @1000C | http://dx.doi.org/10.1016/j.matchar.2016.09.039
CrNbTiVZr | BCC + fcc | 520 |  |  |  | 795 | 0 | anenealing at 1200C, compression tests @600C | http://dx.doi.org/10.1016/j.matchar.2016.09.039
CrNbTiVZr | BCC + fcc | 520 |  |  |  | 1260 | 0.2 | anenealing at 1200C, compression tests @22C | http://dx.doi.org/10.1016/j.matchar.2016.09.039
CrNbTiVZr | BCC + fcc | 520 |  |  |  | 440 | 55 | anenealing at 1200C, compression tests @800C | http://dx.doi.org/10.1016/j.matchar.2016.09.039
CrNbTiVZr | BCC + fcc | 520 |  |  |  | 95 | 55 | anenealing at 1200C, compression tests @1000C | http://dx.doi.org/10.1016/j.matchar.2016.09.039
AlCoCrFeNi |  | 534 |  |  |  | 1378.9 | 22.7 | vacuum arc melting | http://dx.doi.org/10.1016/j.matdes.2013.12.048
AlCoCrFeNiV0.2 |  | 557.6 |  |  |  | 1492.4 | 26.8 | vacuum arc melting | http://dx.doi.org/10.1016/j.matdes.2013.12.049
AlCoCrFeNiV0.5 |  | 591.3 |  |  |  | 1597.7 | 5.1 | vacuum arc melting | http://dx.doi.org/10.1016/j.matdes.2013.12.050
AlCoCrFeNiV0.8 |  | 624.8 |  |  |  | 1695.8 | 5.7 | vacuum arc melting | http://dx.doi.org/10.1016/j.matdes.2013.12.051
AlCoCrFeNiV |  | 648.8 |  |  |  | 1726.5 | 0.7 | vacuum arc melting | http://dx.doi.org/10.1016/j.matdes.2013.12.052
Al10Co25Cr8Fe15Ni36Ti6 | FCC | 340 | [5 empty] | as cast | http://repository.yu.edu.jo/bitstream/123456789/911/1/633659.pdf
Al23Co15Cr23Cu8Fe15Ni16 | BCC | 625 | [5 empty] | as cast | http://repository.yu.edu.jo/bitstream/123456789/911/1/633659.pdf
Al8Co17Cr17Cu8Fe17Ni33 | FCC | 260 | [5 empty] | as cast | http://repository.yu.edu.jo/bitstream/123456789/911/1/633659.pdf
Al8Co18Cr14Cu8Fe17Ni33MoTiW | FCC | 230 | [5 empty] | as cast | http://repository.yu.edu.jo/bitstream/123456789/911/1/633659.pdf
AlCoCrFeNi | BCC | 570 | [5 empty] | as cast | http://repository.yu.edu.jo/bitstream/123456789/911/1/633659.pdf
AlCoCuCrFeNi | BCC | 415 | [5 empty] | as cast | http://repository.yu.edu.jo/bitstream/123456789/911/1/633659.pdf
Al0.2Si0.2CrFeCoNiCu0.8 | FCC |  |  |  |  | 500 | 50 |  | dx.doi.org/10.1016/j.matdes.2015.11.013
Al0.4Si0.2CrFeCoNCu0.6 | FCC |  |  |  |  | 550 | 50 |  | dx.doi.org/10.1016/j.matdes.2015.11.013
Al0.5Si0.2CrFeCoNCu0.5 | FCC+BCC |  |  |  |  | 650 | 44 |  | dx.doi.org/10.1016/j.matdes.2015.11.013
Al0.6Si0.2CrFeCoNCu0.4 | BCC |  |  |  |  | 1600 | 8 |  | dx.doi.org/10.1016/j.matdes.2015.11.013
Al0.8Si0.2CrFeCoNCu0.2 | BCC |  |  |  |  | 1650 | 13 |  | dx.doi.org/10.1016/j.matdes.2015.11.013
Al0.9Si0.2CrFeCoNCu0.1 | BCC |  |  |  |  | 1700 | 20 |  | dx.doi.org/10.1016/j.matdes.2015.11.013
AlCuNiFeCr | bcc | 9200 |  |  |  | 3220 | 2.36 | pressure sintering | dx.dox.org/10.1007/s11106-016-9790-3
AlCuNiFeTi | bcc | 11200 |  |  |  | 3620 | 3.04 | pressure sintering | dx.dox.org/10.1007/s11106-016-9790-3