## Sheet1
composition | phase | hardness(HV) | yield strength(Mpa) | tensile strength(Mpa) | elongation(%) | compressive strength(Mpa) | plasticity(%) | processing | reference
Al0.2Co1.5CrFeNi1.5Ti0.55Si0.1 | FCC+IM | 520 |  |  |  | 1800 | 46 | Ball milled | https://doi.org/10.1016/j.jallcom.2021.159122
Al0.2Co1.5CrFeNi1.5Ti0.65Si0.3 | FCC+IM | 640 |  |  |  | 1440 | 24 | Ball milled | https://doi.org/10.1016/j.jallcom.2021.159122
Al0.2Co1.5CrFeNi1.5Ti0.75Si0.5 | FCC+IM | 770 |  |  |  | 880 | 15 | Ball milled | https://doi.org/10.1016/j.jallcom.2021.159122
CoFeNi | FCC | 125 |  |  |  | 204 |  |  | https://doi.org/10.1016/j.dib.2018.11.111
CoFeNi | FCC | 125 |  |  |  | 209 |  |  | https://doi.org/10.1016/j.dib.2018.11.111
CoFeNiSi0.25 | FCC | 149 |  |  |  | 196 |  |  | https://doi.org/10.1016/j.dib.2018.11.111
CoFeNiSi0.5 | FCC + Im | 287 |  |  |  | 476 |  |  | https://doi.org/10.1016/j.dib.2018.11.111
CoFeNiSi0.75 | FCC + Im | 570 |  |  |  | 1301 |  |  | https://doi.org/10.1016/j.dib.2018.11.111
Al0.25CoFeNi | FCC | 138 |  |  |  | 158 |  |  | https://doi.org/10.1016/j.dib.2018.11.111
Al0.5CoFeNi | FCC + BCC | 212 |  |  |  | 346 |  |  | https://doi.org/10.1016/j.dib.2018.11.111
Al0.75CoFeNi | FCC + BCC | 385 |  |  |  | 794 |  |  | https://doi.org/10.1016/j.dib.2018.11.111
CoCrFeNiTi | FCC | [5 empty] | 9 |  | https://doi.org/10.1016/j.dib.2018.11.111
Al0.7Co0.3CrFeNi | FCC + BCC + B2 | 624 |  |  |  | 2033 | 8 |  | https://doi.org/10.1016/j.dib.2018.11.111
AlCoCrFeNi | BCC |  |  |  |  | 1251 | 33 |  | https://doi.org/10.1016/j.dib.2018.11.111
AlCoCrFeNi | BCC |  |  |  |  | 1051 |  |  | https://doi.org/10.1016/j.dib.2018.11.111
AlCoCrFeNi | BCC |  |  |  |  | 1110 |  |  | https://doi.org/10.1016/j.dib.2018.11.111
AlCoCrFeNi | BCC |  |  |  |  | 1138 |  |  | https://doi.org/10.1016/j.dib.2018.11.111
AlCoCrFeNi | BCC |  |  |  |  | 1138 | 11 |  | https://doi.org/10.1016/j.dib.2018.11.111
AlCoCrFeNi | BCC |  |  |  |  | 1051 |  |  | https://doi.org/10.1016/j.dib.2018.11.111
AlCoCrFeNi | BCC | 520 |  |  |  | 1373 | 25 |  | https://doi.org/10.1016/j.dib.2018.11.111
AlC0.1CoCrFeNi | BCC + Im |  |  |  |  | 957 | 11 |  | https://doi.org/10.1016/j.dib.2018.11.111
AlC0.2CoCrFeNi | BCC + Im |  |  |  |  | 906 | 9 |  | https://doi.org/10.1016/j.dib.2018.11.111
AlC0.3CoCrFeNi | BCC + Im |  |  |  |  | 867 | 8 |  | https://doi.org/10.1016/j.dib.2018.11.111
AlC0.4CoCrFeNi | BCC + Im |  |  |  |  | 1056 | 7 |  | https://doi.org/10.1016/j.dib.2018.11.111
AlC0.5CoCrFeNi | BCC + Im |  |  |  |  | 1060 | 6 |  | https://doi.org/10.1016/j.dib.2018.11.111
AlCCoCrFeNi | BCC + Im |  |  |  |  | 1251 | 7 |  | https://doi.org/10.1016/j.dib.2018.11.111
AlC1.5CoCrFeNi | BCC + Im |  |  |  |  | 1255 | 6 |  | https://doi.org/10.1016/j.dib.2018.11.111
AlCoCrFeMo0.1Ni | BCC |  |  |  |  | 1804 | 9 |  | https://doi.org/10.1016/j.dib.2018.11.111
AlCoCrFeMo0.2Ni | BCC + Im |  |  |  |  | 2456 | 3 |  | https://doi.org/10.1016/j.dib.2018.11.111
AlCoCrFeMo0.3Ni | BCC + Im |  |  |  |  | 2649 | 3 |  | https://doi.org/10.1016/j.dib.2018.11.111
AlCoCrFeMo0.4Ni | BCC + Im |  |  |  |  | 2670 | 3 |  | https://doi.org/10.1016/j.dib.2018.11.111
AlCoCrFeMo0.5Ni | BCC + Im |  |  |  |  | 2757 | 3 |  | https://doi.org/10.1016/j.dib.2018.11.111
AlCoCrFeNb0.1Ni | BCC | 569 |  |  |  | 1641 | 17 |  | https://doi.org/10.1016/j.dib.2018.11.111
AlCoCrFeNb0.25Ni | BCC + Im | 668 |  |  |  | 1959 | 11 |  | https://doi.org/10.1016/j.dib.2018.11.111
AlCoCrFeNb0.5Ni | BCC + Im | 747 |  |  |  | 2473 | 4 |  | https://doi.org/10.1016/j.dib.2018.11.111
AlCoCrFeNiSi0.2 | BCC |  |  |  |  | 1265 | 14 |  | https://doi.org/10.1016/j.dib.2018.11.111
AlCoCrFeNiSi0.4 | BCC |  |  |  |  | 1481 | 13 |  | https://doi.org/10.1016/j.dib.2018.11.111
AlCoCrFeNiSi0.6 | BCC |  |  |  |  | 1834 | 3 |  | https://doi.org/10.1016/j.dib.2018.11.111
AlCoCrFeNiSi0.8 | BCC + Im |  |  |  |  | 2179 | 2 |  | https://doi.org/10.1016/j.dib.2018.11.111
AlCoCrFeNiSi | BCC |  |  |  |  | 1110 |  |  | https://doi.org/10.1016/j.dib.2018.11.111
AlCoCrFeNiSi | BCC + Im |  |  |  |  | 2411 | 1 |  | https://doi.org/10.1016/j.dib.2018.11.111
Al0.5CoCrFeNiTi | BCC + Im | [5 empty] | 10 |  | https://doi.org/10.1016/j.dib.2018.11.111
AlCoCrFeNiTi0.5 | FCC | 178 |  |  |  | 2040 | 24 |  | https://doi.org/10.1016/j.dib.2018.11.111
AlCoCrFeNiTi0.5 | BCC | 178 |  |  |  | 2260 | 23 |  | https://doi.org/10.1016/j.dib.2018.11.111
AlCoCrFeNiTi | BCC |  |  |  |  | 1860 | 9 |  | https://doi.org/10.1016/j.dib.2018.11.111
AlCoCrFeNiTi | BCC + Im | [5 empty] | 6 |  | https://doi.org/10.1016/j.dib.2018.11.111
AlCoCrFeNiTi1.5 | BCC + Im |  |  |  |  | 2220 | 5 |  | https://doi.org/10.1016/j.dib.2018.11.111
Al1.5CoCrFeNiTi | BCC | [5 empty] | 10 |  | https://doi.org/10.1016/j.dib.2018.11.111
Al2CoCrFeNiTi | BCC | 643 |  |  |  |  | 5 |  | https://doi.org/10.1016/j.dib.2018.11.111
CoCrFeMnNi | FCC | 144 |  |  |  | 230 | 75 |  | https://doi.org/10.1016/j.dib.2018.11.111
CoCrFeMnNiV0.25 | FCC | 151 |  |  |  | 200 | 75 |  | https://doi.org/10.1016/j.dib.2018.11.111
CoCrFeMnNiV0.5 | FCC | 186 |  |  |  | 620 | 75 |  | https://doi.org/10.1016/j.dib.2018.11.111
CoCrFeMnNiV0.75 | FCC + Im | 342 |  |  |  | 740 | 8 |  | https://doi.org/10.1016/j.dib.2018.11.111
CoCrFeMnNiV1.0 | FCC + Im | 650 |  |  |  | 1660 | 1 |  | https://doi.org/10.1016/j.dib.2018.11.111
AlCrFeNi | BCC | 472 |  |  |  | 1406 | 29 |  | https://doi.org/10.1016/j.dib.2018.11.111
AlCrFeNiMo0.2 | BCC | 549 |  |  |  | 1487 | 29 |  | https://doi.org/10.1016/j.dib.2018.11.111
AlCrFeNiMo0.5 | BCC | 622 |  |  |  | 1749 | 13 |  | https://doi.org/10.1016/j.dib.2018.11.111
AlCrFeNiMo0.8 | BCC + Im | 854 |  |  |  | 1513 | 1 |  | https://doi.org/10.1016/j.dib.2018.11.111
CoCrCuFeNi | FCC | 132 |  |  |  | 230 |  |  | https://doi.org/10.1016/j.dib.2018.11.111
CoCrCuFeNi | FCC | 286 |  |  |  | 230 | 51 |  | https://doi.org/10.1016/j.dib.2018.11.111
CoCrCuFeNiTi0.5 | FCC |  |  |  |  | 700 | 29 |  | https://doi.org/10.1016/j.dib.2018.11.111
CoCrCuFeNiTi0.5 | FCC |  |  |  |  | 700 | 22 |  | https://doi.org/10.1016/j.dib.2018.11.111
CoCrCuFeNiTi0.8 | FCC + Im |  |  |  |  | 1042 | 3 |  | https://doi.org/10.1016/j.dib.2018.11.111
CoCrCuFeNiTi | FCC |  |  |  |  | 1272 | 2 |  | https://doi.org/10.1016/j.dib.2018.11.111
Al0.25CoCrCu0.75FeNiTi0.5 | FCC |  |  |  |  | 750 | 39 |  | https://doi.org/10.1016/j.dib.2018.11.111
Al0.5CoCrCuFeNi | FCC | 210 |  |  |  | 388 |  |  | https://doi.org/10.1016/j.dib.2018.11.111
AlCoCrCuFeNi | FCC + BCC | 406 |  |  |  | 950 |  |  | https://doi.org/10.1016/j.dib.2018.11.111
AlCoCrCuFeNi | FCC + BCC |  |  |  |  | 1303 | 24 |  | https://doi.org/10.1016/j.dib.2018.11.111
AlCoCrCuFeMnNi | FCC + BCC + Im |  |  |  |  | 1005 | 15 |  | https://doi.org/10.1016/j.dib.2018.11.111
AlCoCrCuFeNiTi | FCC + BCC |  |  |  |  | 1234 | 9 |  | https://doi.org/10.1016/j.dib.2018.11.111
AlCoCrCuFeNiV | FCC + BCC |  |  |  |  | 1469 | 16 |  | https://doi.org/10.1016/j.dib.2018.11.111
Al2CoCrCuFeNi | FCC + BCC | 560 |  |  |  | 1620 |  |  | https://doi.org/10.1016/j.dib.2018.11.111
Al0.5CoCrCu0.5FeNiTi0.5 | FCC + BCC |  |  |  |  | 1580 | 17 |  | https://doi.org/10.1016/j.dib.2018.11.111
Al0.75CoCrCu0.25FeNiTi0.5 | FCC + BCC |  |  |  |  | 1900 | 12 |  | https://doi.org/10.1016/j.dib.2018.11.111
AlCoCrCuNiTi | BCC | [5 empty] | 8 |  | https://doi.org/10.1016/j.dib.2018.11.111
AlCoCrCuNiTiY0.5 | Im | [5 empty] | 3 |  | https://doi.org/10.1016/j.dib.2018.11.111
AlCoCrCuNiTiY0.8 | Im | [5 empty] | 5 |  | https://doi.org/10.1016/j.dib.2018.11.111
AlCoCrCuNiTiY | Im | [5 empty] | 4 |  | https://doi.org/10.1016/j.dib.2018.11.111
AlCoFeNi | BCC | 456 |  |  |  | 964 |  |  | https://doi.org/10.1016/j.dib.2018.11.111
AlCrCuFeNiTi | BCC + Im | [7 empty] | https://doi.org/10.1016/j.dib.2018.11.111
Al1.125CuFe0.75NiTi1.125 | FCC | 516 |  |  |  | 980 | 7 |  | https://doi.org/10.1016/j.dib.2018.11.111
Al22.5Cu20Fe15Ni20Ti22.5 | FCC | 516 |  |  |  | 980 | 7 |  | https://doi.org/10.1016/j.dib.2018.11.111
AlCuFeNiTi | FCC | 516 |  |  |  | 1074 | 8 |  | https://doi.org/10.1016/j.dib.2018.11.111
AlCuNiTi | FCC | 537 |  |  |  | 300 | 1 |  | https://doi.org/10.1016/j.dib.2018.11.111
AlLi0.5MgSn0.2Zn0.5 | FCC + Im |  |  |  |  | 546 |  |  | https://doi.org/10.1016/j.dib.2018.11.111
AlLiMgSnZn | FCC + HCP + Im |  |  |  |  | 600 | 1 |  | https://doi.org/10.1016/j.dib.2018.11.111
Al8Li0.5Mg0.5Sn0.5Zn0.5 | FCC + Im |  |  |  |  | 415 | 16 |  | https://doi.org/10.1016/j.dib.2018.11.111
Al8Cu0.5Li0.5Mg0.5Zn0.5 | FCC + Im |  |  |  |  | 488 | 17 |  | https://doi.org/10.1016/j.dib.2018.11.111
AlCr0.5NbTiV | BCC |  |  |  |  | 1300 | 1 |  | https://doi.org/10.1016/j.dib.2018.11.111
AlCrNbTiV | BCC + Im |  |  |  |  | 1550 | 1 |  | https://doi.org/10.1016/j.dib.2018.11.111
AlCr1.5NbTiV | FCC + Im |  |  |  |  | 1700 | 1 |  | https://doi.org/10.1016/j.dib.2018.11.111
Al0.4Hf0.6NbTaTiZr | BCC | 500 |  |  |  | 1841 | 10 |  | https://doi.org/10.1016/j.dib.2018.11.111
Al0.3HfNbTaTiZr | BCC | 353 |  |  |  | 1188 | 50 |  | https://doi.org/10.1016/j.dib.2018.11.111
Al0.5HfNbTaTiZr | BCC | 396 |  |  |  | 1302 | 46 |  | https://doi.org/10.1016/j.dib.2018.11.111
Al0.75HfNbTaTiZr | BCC | 427 |  |  |  | 1415 | 30 |  | https://doi.org/10.1016/j.dib.2018.11.111
AlMo0.5NbTa0.5TiZr | BCC | 591 |  |  |  | 2000 | 10 |  | https://doi.org/10.1016/j.dib.2018.11.111
Al0.25MoNbTiV | BCC | 460 |  |  |  | 1250 | 13 |  | https://doi.org/10.1016/j.dib.2018.11.111
Al0.5MoNbTiV | BCC | 487 |  |  |  | 1625 | 11 |  | https://doi.org/10.1016/j.dib.2018.11.111
Al0.75MoNbTiV | BCC | 517 |  |  |  | 1260 | 8 |  | https://doi.org/10.1016/j.dib.2018.11.111
AlMoNbTiV | BCC | 537 |  |  |  | 1375 | 3 |  | https://doi.org/10.1016/j.dib.2018.11.111
Al0.25NbTaTiV | BCC |  |  |  |  | 1330 |  |  | https://doi.org/10.1016/j.dib.2018.11.111
Al0.5NbTaTiV | BCC |  |  |  |  | 1014 |  |  | https://doi.org/10.1016/j.dib.2018.11.111
AlNbTaTiV | BCC |  |  |  |  | 993 |  |  | https://doi.org/10.1016/j.dib.2018.11.111
Al0.3NbTa0.8Ti1.4V0.2Zr1.3 | BCC | 500 |  |  |  | 1965 | 5 |  | https://doi.org/10.1016/j.dib.2018.11.111
Al0.5NbTa0.8Ti1.5V0.2Zr | BCC | 530 |  |  |  | 2035 | 5 |  | https://doi.org/10.1016/j.dib.2018.11.111
Al0.3NbTaTi1.4Zr1.3 | BCC | 490 |  |  |  | 1965 | 5 |  | https://doi.org/10.1016/j.dib.2018.11.111
AlNb1.5Ta0.5Ti1.5Zr0.5 | BCC | 408 |  |  |  | 1280 | 4 |  | https://doi.org/10.1016/j.dib.2018.11.111
AlNbTiV | BCC | 448 |  |  |  | 1020 | 5 |  | https://doi.org/10.1016/j.dib.2018.11.111
AlNbTiV | BCC |  |  |  |  | 1000 | 5 |  | https://doi.org/10.1016/j.dib.2018.11.111
CrHfNbTiZr | BCC + lm | 464 |  |  |  | 1375 | 3 |  | https://doi.org/10.1016/j.dib.2018.11.111
CrMo0.5NbTa0.5TiZr | BCC + Im | 540 |  |  |  | 1595 | 5 |  | https://doi.org/10.1016/j.dib.2018.11.111
CrNbTiVZr | BCC + Im | 482 |  |  |  | 1298 | 3 |  | https://doi.org/10.1016/j.dib.2018.11.111
CrNbTiZr | BCC + Im | 418 |  |  |  | 1260 | 6 |  | https://doi.org/10.1016/j.dib.2018.11.111
Hf0.5Mo0.5NbTiZr | BCC + Im | 400 |  |  |  | 1178 | 25 |  | https://doi.org/10.1016/j.dib.2018.11.111
Hf0.5Mo0.5NbSi0.1TiZr | BCC + Im | 442 |  |  |  | 1365 | 28 |  | https://doi.org/10.1016/j.dib.2018.11.111
Hf0.5Mo0.5NbSi0.3TiZr | BCC + Im | 494 |  |  |  | 1428 | 23 |  | https://doi.org/10.1016/j.dib.2018.11.111
Hf0.5Mo0.5NbSi0.5TiZr | BCC + Im | 524 |  |  |  | 1605 | 23 |  | https://doi.org/10.1016/j.dib.2018.11.111
Hf0.5Mo0.5NbSi0.7TiZr | BCC + Im | 580 |  |  |  | 1604 | 12 |  | https://doi.org/10.1016/j.dib.2018.11.111
Hf0.5Mo0.5NbSi0.9TiZr | BCC + Im | 640 |  |  |  | 1677 | 9 |  | https://doi.org/10.1016/j.dib.2018.11.111
Hf0.5Mo0.5NbTiZrC0.1 | BCC + lm |  |  |  |  | 1183 | 38 |  | https://doi.org/10.1016/j.dib.2018.11.111
Hf0.5Mo0.5NbTiZrC0.3 | BCC + lm |  |  |  |  | 1201 | 33 |  | https://doi.org/10.1016/j.dib.2018.11.111
HfMo0.25NbTaTiZr | BCC | 395 |  |  |  | 1112 | 50 |  | https://doi.org/10.1016/j.dib.2018.11.111
HfMo0.5NbTaTiZr | BCC | 480 |  |  |  | 1317 | 50 |  | https://doi.org/10.1016/j.dib.2018.11.111
HfMo0.75NbTaTiZr | BCC | 492 |  |  |  | 1373 | 50 |  | https://doi.org/10.1016/j.dib.2018.11.111
HfMoNbTaTiZr | BCC | 505 |  |  |  | 1512 | 12 |  | https://doi.org/10.1016/j.dib.2018.11.111
HfMoNbTaTiZr | BCC | 505 |  |  |  | 1512 | 12 |  | https://doi.org/10.1016/j.dib.2018.11.111
HfMoTaTiZr | BCC | 542 |  |  |  | 1600 | 4 |  | https://doi.org/10.1016/j.dib.2018.11.111
HfMoNbZrTi | BCC |  |  |  |  | 1803 | 10 |  | https://doi.org/10.1016/j.dib.2018.11.111
HfNbSi0.5TiV | BCC + lm | 490 |  |  |  | 1399 | 11 |  | https://doi.org/10.1016/j.dib.2018.11.111
HfNbSi0.5TiVZr | BCC + lm | 464 |  |  |  | 1540 | 17 |  | https://doi.org/10.1016/j.dib.2018.11.111
HfNbTaZr | BCC | 365 |  |  |  | 1315 |  |  | https://doi.org/10.1016/j.dib.2018.11.111
HfNbTaTiZr | BCC | 335 |  |  |  | 1015 | 50 |  | https://doi.org/10.1016/j.dib.2018.11.111
HfNbTaTiZr | BCC | 295 |  |  |  | 1073 | 50 |  | https://doi.org/10.1016/j.dib.2018.11.111
HfNbTaTiZr | BCC | 390 |  |  |  | 929 | 50 |  | https://doi.org/10.1016/j.dib.2018.11.111
HfNbTiVZr | BCC + lm | 388 |  |  |  | 1170 | 30 |  | https://doi.org/10.1016/j.dib.2018.11.111
MoNbTaV | BCC | 504 |  |  |  | 1525 | 21 |  | https://doi.org/10.1016/j.dib.2018.11.111
MoNbTaVW | BCC | 536 |  |  |  | 1246 | 2 |  | https://doi.org/10.1016/j.dib.2018.11.111
MoNbTaW | BCC | 454 |  |  |  | 1058 | 2 |  | https://doi.org/10.1016/j.dib.2018.11.111
MoNbTiV | BCC | 441 |  |  |  | 1200 | 26 |  | https://doi.org/10.1016/j.dib.2018.11.111
Mo0.3NbTiVZr | BCC |  |  |  |  | 1289 | 42 |  | https://doi.org/10.1016/j.dib.2018.11.111
Mo0.5NbTiVZr | BCC |  |  |  |  | 1473 | 32 |  | https://doi.org/10.1016/j.dib.2018.11.111
Mo0.7NbTiVZr | BCC |  |  |  |  | 1706 | 32 |  | https://doi.org/10.1016/j.dib.2018.11.111
MoNbTiVZr | BCC |  |  |  |  | 1779 | 32 |  | https://doi.org/10.1016/j.dib.2018.11.111
Mo1.3NbTiVZr | BCC |  |  |  |  | 1496 | 30 |  | https://doi.org/10.1016/j.dib.2018.11.111
Mo1.5NbTiVZr | BCC |  |  |  |  | 1603 | 20 |  | https://doi.org/10.1016/j.dib.2018.11.111
Mo1.7NbTiVZr | BCC |  |  |  |  | 1645 | 15 |  | https://doi.org/10.1016/j.dib.2018.11.111
Mo2NbTiVZr | BCC |  |  |  |  | 1765 | 12 |  | https://doi.org/10.1016/j.dib.2018.11.111
MoNbTiV0.25Zr | BCC |  |  |  |  | 1776 | 30 |  | https://doi.org/10.1016/j.dib.2018.11.111
MoNbTiV0.50Zr | BCC |  |  |  |  | 1647 | 28 |  | https://doi.org/10.1016/j.dib.2018.11.111
MoNbTiV0.75Zr | BCC |  |  |  |  | 1708 | 29 |  | https://doi.org/10.1016/j.dib.2018.11.111
MoNbTiV1.0Zr | BCC |  |  |  |  | 1786 | 26 |  | https://doi.org/10.1016/j.dib.2018.11.111
MoNbTiV1.5Zr | BCC |  |  |  |  | 1735 | 20 |  | https://doi.org/10.1016/j.dib.2018.11.111
MoNbTiV2.0Zr | BCC |  |  |  |  | 1538 | 23 |  | https://doi.org/10.1016/j.dib.2018.11.111
MoNbTiV3.0Zr | BCC |  |  |  |  | 1418 | 24 |  | https://doi.org/10.1016/j.dib.2018.11.111
MoNbTiZr | BCC |  |  |  |  | 1592 | 34 |  | https://doi.org/10.1016/j.dib.2018.11.111
NbTaTiV | BCC |  |  |  |  | 1092 |  |  | https://doi.org/10.1016/j.dib.2018.11.111
NbTaVW | BCC | 492 |  |  |  | 1530 | 12 |  | https://doi.org/10.1016/j.dib.2018.11.111
NbTaTiVW | BCC+HCP | 447 |  |  |  | 1420 | 20 |  | https://doi.org/10.1016/j.dib.2018.11.111
NbTiV0.3Zr | BCC |  |  |  |  | 866 | 45 |  | https://doi.org/10.1016/j.dib.2018.11.111
NbTiV0.3Mo0.1 | BCC |  |  |  |  | 932 | 45 |  | https://doi.org/10.1016/j.dib.2018.11.111
NbTiV0.3Mo0.3 | BCC |  |  |  |  | 1312 | 50 |  | https://doi.org/10.1016/j.dib.2018.11.111
NbTiV0.3Mo0.5 | BCC |  |  |  |  | 1301 | 43 |  | https://doi.org/10.1016/j.dib.2018.11.111
NbTiV0.3Mo0.7 | BCC |  |  |  |  | 1436 | 27 |  | https://doi.org/10.1016/j.dib.2018.11.111
NbTiV0.3Mo | BCC |  |  |  |  | 1455 | 25 |  | https://doi.org/10.1016/j.dib.2018.11.111
NbTiV0.3Mo1.3 | BCC |  |  |  |  | 1603 | 20 |  | https://doi.org/10.1016/j.dib.2018.11.111
NbTiV0.3Mo1.5 | BCC |  |  |  |  | 1576 | 8 |  | https://doi.org/10.1016/j.dib.2018.11.111
NbTiVZr | BCC |  |  |  |  | 1104 | 50 |  | https://doi.org/10.1016/j.dib.2018.11.111
NbTiVZr | BCC | 335 |  |  |  | 1105 | 50 |  | https://doi.org/10.1016/j.dib.2018.11.111
NbTiV2Zr | BCC | 304 |  |  |  | 918 | 50 |  | https://doi.org/10.1016/j.dib.2018.11.111
CoCrCuFeMnNiTiV | FCC + BCC + Im |  |  |  |  | 1312 | 1 |  | https://doi.org/10.1016/j.dib.2018.11.111
Al11.1(CoCrCuFeMnNiTiV)88.9 | FCC + BCC |  |  |  |  | 1862 | 1 |  | https://doi.org/10.1016/j.dib.2018.11.111
Al20(CoCrCuFeMnNiTiV)80 | BCC |  |  |  |  | 1465 | 2 |  | https://doi.org/10.1016/j.dib.2018.11.111
Al40(CoCrCuFeMnNiTiV)60 | BCC + Im |  |  |  |  | 1461 | 1 |  | https://doi.org/10.1016/j.dib.2018.11.111
(CuMnNi)75Zn25 | FCC | 147 |  |  |  | 215 | 60 |  | https://doi.org/10.1016/j.dib.2018.11.111
(CuMnNi)80Zn20 | FCC | 109 |  |  |  | 140 | 65 |  | https://doi.org/10.1016/j.dib.2018.11.111
(CuMnNi)90Al10 | FCC + Im | 241 |  |  |  | 515 | 40 |  | https://doi.org/10.1016/j.dib.2018.11.111
(CuMnNi)90Sn10 | FCC + Im | 318 |  |  |  | 630 | 20 |  | https://doi.org/10.1016/j.dib.2018.11.111
(CuMnNi)95Al5 | FCC | 166 |  |  |  | 330 | 45 |  | https://doi.org/10.1016/j.dib.2018.11.111
(CuMnNi)95Sn5 | FCC + Im | 205 |  |  |  | 380 | 63 |  | https://doi.org/10.1016/j.dib.2018.11.111
Ti0.25NbMoTaW | BCC | 478.3 |  |  |  | 1109 | 2.5 |  | https://doi.org/10.1016/j.dib.2018.11.111
Ti0.5NbMoTaW | BCC | 481.2 |  |  |  | 1211 | 5.9 |  | https://doi.org/10.1016/j.dib.2018.11.111
Ti0.75NbMoTaW | BCC | 495.6 |  |  |  | 1305 | 8.4 |  | https://doi.org/10.1016/j.dib.2018.11.111
TiNbMoTaW | BCC | 507.5 |  |  |  | 1455 | 11.5 |  | https://doi.org/10.1016/j.dib.2018.11.111
AlCrFeNiMo0.5 | BCC + Im | 623.7 |  |  |  | 1914.1 | 27.9 |  | https://doi.org/10.1016/j.dib.2018.11.111
AlCrFeNiMo0.5Ti0.25 | BCC + Im | 712 |  |  |  | 2161.7 | 14.3 |  | https://doi.org/10.1016/j.dib.2018.11.111
AlCrFeNiMo0.5Ti0.4 | BCC + Im | 731.9 |  |  |  | 2185.1 | 14.8 |  | https://doi.org/10.1016/j.dib.2018.11.111
AlCrFeNiMo0.5Ti0.5 | BCC + Im | 751.7 |  |  |  | 2228.7 | 10.4 |  | https://doi.org/10.1016/j.dib.2018.11.111
AlCrFeNiMo0.5Ti0.6 | BCC + Im | 756.1 |  |  |  | 1314.5 |  |  | https://doi.org/10.1016/j.dib.2018.11.111
AlCrFeNiMo0.5Ti0.75 | BCC + Im | 766.2 |  |  |  | 618.8 |  |  | https://doi.org/10.1016/j.dib.2018.11.111
CoFeNi | FCC |  | 211 | 513 | 31 |  |  |  | https://doi.org/10.1016/j.dib.2018.11.111
CoCrFeNi | FCC |  | 148 | 413 | 48 |  |  |  | https://doi.org/10.1016/j.dib.2018.11.111
CoCrFeNb0.103Ni | FCC + Im |  | 318 | 622 | 19 |  |  |  | https://doi.org/10.1016/j.dib.2018.11.111
CoCrFeNb0.155Ni | FCC + Im |  | 322 | 744 | 23 |  |  |  | https://doi.org/10.1016/j.dib.2018.11.111
CoCrFeNb0.206Ni | FCC + Im |  | 403 | 807 | 9 |  |  |  | https://doi.org/10.1016/j.dib.2018.11.111
CoCrFeNb0.309Ni | FCC + Im |  | 479 | 879 | 4 |  |  |  | https://doi.org/10.1016/j.dib.2018.11.111
CoCrFeNb0.412Ni | FCC + Im |  | 638 | 1004 | 1 |  |  |  | https://doi.org/10.1016/j.dib.2018.11.111
CoCrFeMnNi | FCC | 176 | 208 |  | 62 |  |  |  | https://doi.org/10.1016/j.dib.2018.11.111
Al0.20CoCrFeMnNi | FCC | 171 | 220 |  | 56 |  |  |  | https://doi.org/10.1016/j.dib.2018.11.111
Al0.38CoCrFeMnNi | FCC | 182 | 244 |  | 45 |  |  |  | https://doi.org/10.1016/j.dib.2018.11.111
Al0.43CoCrFeMnNi | FCC + BCC | 183 | 285 |  | 35 |  |  |  | https://doi.org/10.1016/j.dib.2018.11.111
Al0.49CoCrFeMnNi | FCC + BCC | 220 | 331 |  | 29 |  |  |  | https://doi.org/10.1016/j.dib.2018.11.111
Al0.56CoCrFeMnNi | FCC + BCC | 278 | 526 |  | 16 |  |  |  | https://doi.org/10.1016/j.dib.2018.11.111
Al0.62CoCrFeMnNi | FCC + BCC | 405 | 833 |  | 5 |  |  |  | https://doi.org/10.1016/j.dib.2018.11.111
CoCrNi | FCC |  | 300 | 860 | 60 |  |  |  | https://doi.org/10.1016/j.dib.2018.11.111
CoMnNi | FCC |  | 231 | 653 | 38 |  |  |  | https://doi.org/10.1016/j.dib.2018.11.111
FeMnNi | FCC |  | 221 | 602 | 36 |  |  |  | https://doi.org/10.1016/j.dib.2018.11.111
CoCrFeNi | FCC |  | 274 | 708 | 39 |  |  |  | https://doi.org/10.1016/j.dib.2018.11.111
CoCrMnNi | FCC |  | 282 | 694 | 44 |  |  |  | https://doi.org/10.1016/j.dib.2018.11.111
CoFeMnNi | FCC |  | 170 | 550 | 41 |  |  |  | https://doi.org/10.1016/j.dib.2018.11.111
CoCuFeNi | FCC |  |  | 480 | 15 |  |  |  | https://doi.org/10.1016/j.dib.2018.11.111
CoCuFeNiSn0.02 | FCC |  |  | 548 | 17 |  |  |  | https://doi.org/10.1016/j.dib.2018.11.111
CoCuFeNiSn0.04 | FCC + Im |  |  | 594 | 18 |  |  |  | https://doi.org/10.1016/j.dib.2018.11.111
CoCuFeNiSn0.05 | FCC + Im |  |  | 615 | 20 |  |  |  | https://doi.org/10.1016/j.dib.2018.11.111
CoCuFeNiSn0.07 | FCC + Im |  |  | 632 | 19 |  |  |  | https://doi.org/10.1016/j.dib.2018.11.111
CoCuFeNiSn0.1 | FCC + Im |  |  | 602 | 5 |  |  |  | https://doi.org/10.1016/j.dib.2018.11.111
CoCuFeNiSn0.2 | FCC + Im |  |  | 261 | 2 |  |  |  | https://doi.org/10.1016/j.dib.2018.11.111
CoCuFeMnNi | FCC | 208 |  | 478 | 14 |  |  |  | https://doi.org/10.1016/j.dib.2018.11.111
CoCuFeMnNiSn0.03 | FCC | 192 |  | 465 | 18 |  |  |  | https://doi.org/10.1016/j.dib.2018.11.111
CoCuFeMnNiSn0.05 | FCC + Im | 205 |  | 475 | 12 |  |  |  | https://doi.org/10.1016/j.dib.2018.11.111
CoCuFeMnNiSn0.08 | FCC + Im | 219 |  | 425 | 7 |  |  |  | https://doi.org/10.1016/j.dib.2018.11.111
CoCuFeMnNiSn0.10 | FCC + Im | 253 |  | 470 | 6 |  |  |  | https://doi.org/10.1016/j.dib.2018.11.111
CoCuFeMnNiSn0.20 | FCC + Im | 319 |  | 368 | 2 |  |  |  | https://doi.org/10.1016/j.dib.2018.11.111
Hf0.5Nb0.5Ta0.5Ti1.5Zr | BCC | 301 | 903 | 990 | 19 |  |  |  | https://doi.org/10.1016/j.dib.2018.11.111
HfNbTiZr | BCC |  | 879 | 969 | 15 |  |  |  | https://doi.org/10.1016/j.dib.2018.11.111
CoCrFeNi | FCC | 116 | [6 empty] | https://doi.org/10.1016/j.dib.2018.11.111
CoCrFeNi | FCC | 113 | [6 empty] | https://doi.org/10.1016/j.dib.2018.11.111
CoCrFeMo0.5Ni | FCC + Im | 210 | [6 empty] | https://doi.org/10.1016/j.dib.2018.11.111
Co1.5CrFeNi1.5Ti0.5 | FCC | 509 | [6 empty] | https://doi.org/10.1016/j.dib.2018.11.111
Co1.5CrFeNi1.5Ti | FCC + Im | 654 | [6 empty] | https://doi.org/10.1016/j.dib.2018.11.111
Al0.25CoCrFeNi | FCC | 110 | [6 empty] | https://doi.org/10.1016/j.dib.2018.11.111
Al0.25CoCrFeNi | FCC | 113 | [6 empty] | https://doi.org/10.1016/j.dib.2018.11.111
Al0.375CoCrFeNi | FCC | 131 | [6 empty] | https://doi.org/10.1016/j.dib.2018.11.111
Al0.375CoCrFeNi | FCC | 196 | [6 empty] | https://doi.org/10.1016/j.dib.2018.11.111
Al0.5CoCrFeNi | FCC + BCC | 159 | [6 empty] | https://doi.org/10.1016/j.dib.2018.11.111
Al0.5CoCrFeNi | FCC + BCC | 209 | [6 empty] | https://doi.org/10.1016/j.dib.2018.11.111
Al0.75CoCrFeNi | FCC + BCC | 388 | [6 empty] | https://doi.org/10.1016/j.dib.2018.11.111
Al0.75CoCrFeNi | FCC + BCC | 280 | [6 empty] | https://doi.org/10.1016/j.dib.2018.11.111
Al0.875CoCrFeNi | BCC | 538 | [6 empty] | https://doi.org/10.1016/j.dib.2018.11.111
Al0.875CoCrFeNi | FCC + BCC | 361 | [6 empty] | https://doi.org/10.1016/j.dib.2018.11.111
AlCoCrFeNi | BCC | 484 | [6 empty] | https://doi.org/10.1016/j.dib.2018.11.111
AlCoCrFeNi | FCC + BCC | 433 | [6 empty] | https://doi.org/10.1016/j.dib.2018.11.111
AlCoCrFeNi | BCC | 395 | [6 empty] | https://doi.org/10.1016/j.dib.2018.11.111
Al1.25CoCrFeNi | BCC | 487 | [6 empty] | https://doi.org/10.1016/j.dib.2018.11.111
Al1.25CoCrFeNi | BCC | 499 | [6 empty] | https://doi.org/10.1016/j.dib.2018.11.111
Al1.5CoCrFeNi | BCC | 484 | [6 empty] | https://doi.org/10.1016/j.dib.2018.11.111
Al1.5CoCrFeNi | BCC | 517 | [6 empty] | https://doi.org/10.1016/j.dib.2018.11.111
Al1.5CoCrFeNi | BCC | 402 | [6 empty] | https://doi.org/10.1016/j.dib.2018.11.111
Al2CoCrFeNi | BCC | 509 | [6 empty] | https://doi.org/10.1016/j.dib.2018.11.111
Al2CoCrFeNi | BCC | 512 | [6 empty] | https://doi.org/10.1016/j.dib.2018.11.111
Al2CoCrFeNi | BCC | 432 | [6 empty] | https://doi.org/10.1016/j.dib.2018.11.111
Al2.5CoCrFeNi | BCC | 487 | [6 empty] | https://doi.org/10.1016/j.dib.2018.11.111
Al3CoCrFeNi | BCC | 506 | [6 empty] | https://doi.org/10.1016/j.dib.2018.11.111
Al0.5CoCrFeMo0.5Ni | FCC + Im | 425 | [6 empty] | https://doi.org/10.1016/j.dib.2018.11.111
AlCo0.5CrFeMo0.5Ni | BCC + Im | 801 | [6 empty] | https://doi.org/10.1016/j.dib.2018.11.111
AlCoCrFe0.5Mo0.5Ni | BCC + Im | 755 | [6 empty] | https://doi.org/10.1016/j.dib.2018.11.111
AlCoCrFe0.6Mo0.5Ni | BCC + Im | 754 | [6 empty] | https://doi.org/10.1016/j.dib.2018.11.111
AlCoCrFeMo0.5Ni0.5 | BCC + Im | 708 | [6 empty] | https://doi.org/10.1016/j.dib.2018.11.111
AlCoCrFeMo0.5Ni | BCC + Im | 796 | [6 empty] | https://doi.org/10.1016/j.dib.2018.11.111
AlCoCrFeMo0.5Ni | BCC + Im | 715 | [6 empty] | https://doi.org/10.1016/j.dib.2018.11.111
AlCoCrFeMo0.5Ni | BCC + Im | 730 | [6 empty] | https://doi.org/10.1016/j.dib.2018.11.111
AlCoCrFeMo0.5Ni1.5 | FCC + BCC + Im | 586 | [6 empty] | https://doi.org/10.1016/j.dib.2018.11.111
AlCoCrFeMo0.5Ni2 | FCC + BCC + Im | 395 | [6 empty] | https://doi.org/10.1016/j.dib.2018.11.111
AlCo1.5CrFeMo0.5Ni | BCC + Im | 741 | [6 empty] | https://doi.org/10.1016/j.dib.2018.11.111
AlCo2CrFeMo0.5Ni | FCC + BCC + Im | 586 | [6 empty] | https://doi.org/10.1016/j.dib.2018.11.111
AlCoCrFe1.5Mo0.5Ni | BCC + Im | 635 | [6 empty] | https://doi.org/10.1016/j.dib.2018.11.111
AlCoCrFe2Mo0.5Ni | BCC + Im | 639 | [6 empty] | https://doi.org/10.1016/j.dib.2018.11.111
Al1.5CoCrFeMo0.5Ni | BCC + Im | 655 | [6 empty] | https://doi.org/10.1016/j.dib.2018.11.111
Al2CoCrFeMo0.5Ni | BCC | 605 | [6 empty] | https://doi.org/10.1016/j.dib.2018.11.111
Al0.2Co1.5CrFeNi1.5Ti0.5 | FCC | 487 | [6 empty] | https://doi.org/10.1016/j.dib.2018.11.111
Al0.2Co1.5CrFeNi1.5Ti | FCC + Im | 717 | [6 empty] | https://doi.org/10.1016/j.dib.2018.11.111
AlCoCrFeNiTiVZr |  | 780 | [6 empty] | https://doi.org/10.1016/j.dib.2018.11.111
Al0.10CoCrFeMnNi | FCC | 180 | [6 empty] | https://doi.org/10.1016/j.dib.2018.11.111
Al0.68CoCrFeMnNi | FCC + BCC | 486 | [6 empty] | https://doi.org/10.1016/j.dib.2018.11.111
Al0.75CoCrFeMnNi | FCC + BCC | 530 | [6 empty] | https://doi.org/10.1016/j.dib.2018.11.111
Al0.81CoCrFeMnNi | FCC + BCC | 539 | [6 empty] | https://doi.org/10.1016/j.dib.2018.11.111
Al0.88CoCrFeMnNi | FCC + BCC | 533 | [6 empty] | https://doi.org/10.1016/j.dib.2018.11.111
Al0.95CoCrFeMnNi | FCC + BCC | 535 | [6 empty] | https://doi.org/10.1016/j.dib.2018.11.111
Al1.25CoCrFeMnNi | BCC | 539 | [6 empty] | https://doi.org/10.1016/j.dib.2018.11.111
Al0.5CrFe1.5MnNi0.5 | BCC | 396 | [6 empty] | https://doi.org/10.1016/j.dib.2018.11.111
Al0.3CrFe1.5MnNi0.5 | FCC + BCC | 297 | [6 empty] | https://doi.org/10.1016/j.dib.2018.11.111
AlCoCrFeMo0.5 | BCC + Im | 857 | [6 empty] | https://doi.org/10.1016/j.dib.2018.11.111
AlCrFeNiMo | BCC + Im | 905 | [6 empty] | https://doi.org/10.1016/j.dib.2018.11.111
CoCrCuFe | FCC | 134 | [6 empty] | https://doi.org/10.1016/j.dib.2018.11.111
Al0.3CoCrCuFe | FCC | 180 | [6 empty] | https://doi.org/10.1016/j.dib.2018.11.111
Al0.5CoCrCuFe | FCC | 207 | [6 empty] | https://doi.org/10.1016/j.dib.2018.11.111
Al0.8CoCrCuFe | FCC + BCC | 271 | [6 empty] | https://doi.org/10.1016/j.dib.2018.11.111
AlCoCrCuFe | FCC + BCC | 407 | [6 empty] | https://doi.org/10.1016/j.dib.2018.11.111
Al1.3CoCrCuFe | FCC + BCC | 476 | [6 empty] | https://doi.org/10.1016/j.dib.2018.11.111
Al1.5CoCrCuFe | FCC + BCC | 510 | [6 empty] | https://doi.org/10.1016/j.dib.2018.11.111
Al1.8CoCrCuFe | FCC + BCC | 557 | [6 empty] | https://doi.org/10.1016/j.dib.2018.11.111
Al2.0CoCrCuFe | FCC + BCC | 567 | [6 empty] | https://doi.org/10.1016/j.dib.2018.11.111
Al2.3CoCrCuFe | FCC + BCC | 603 | [6 empty] | https://doi.org/10.1016/j.dib.2018.11.111
Al2.5CoCrCuFe | FCC + BCC | 624 | [6 empty] | https://doi.org/10.1016/j.dib.2018.11.111
Al2.8CoCrCuFe | BCC | 657 | [6 empty] | https://doi.org/10.1016/j.dib.2018.11.111
Al3.0CoCrCuFe | BCC | 644 | [6 empty] | https://doi.org/10.1016/j.dib.2018.11.111
CoCrCu0.5FeNi | FCC | 172 | [6 empty] | https://doi.org/10.1016/j.dib.2018.11.111
CoCrCuFeNi | FCC | 286 | [6 empty] | https://doi.org/10.1016/j.dib.2018.11.111
Al0.3CoCrCuFeNi | FCC | 180 | [6 empty] | https://doi.org/10.1016/j.dib.2018.11.111
Al0.5CoCrCuFeNi |  | 300 | [6 empty] | https://doi.org/10.1016/j.dib.2018.11.111
Al0.5CoCrCuFeNi | FCC | 225 | [6 empty] | https://doi.org/10.1016/j.dib.2018.11.111
Al0.5CoCrCuFeNi | FCC | 215 | [6 empty] | https://doi.org/10.1016/j.dib.2018.11.111
Al0.8CoCrCuFeNi | FCC + BCC | 270 | [6 empty] | https://doi.org/10.1016/j.dib.2018.11.111
Al0.8CoCrCuFeNi | FCC | 270 | [6 empty] | https://doi.org/10.1016/j.dib.2018.11.111
AlCoCrCuFeNi | FCC + BCC | 472 | [6 empty] | https://doi.org/10.1016/j.dib.2018.11.111
Al1.3CoCrCuFeNi | FCC + BCC | 470 | [6 empty] | https://doi.org/10.1016/j.dib.2018.11.111
Al1.5CoCrCuFeNi | FCC + BCC | 506 | [6 empty] | https://doi.org/10.1016/j.dib.2018.11.111
Al1.8CoCrCuFeNi | FCC + BCC | 650 | [6 empty] | https://doi.org/10.1016/j.dib.2018.11.111
Al2.3CoCrCuFeNi | FCC + BCC | 600 | [6 empty] | https://doi.org/10.1016/j.dib.2018.11.111
Al2.5CoCrCuFeNi | FCC + BCC | 620 | [6 empty] | https://doi.org/10.1016/j.dib.2018.11.111
Al2.8CoCrCuFeNi | BCC | 650 | [6 empty] | https://doi.org/10.1016/j.dib.2018.11.111
Al3CoCrCuFeNi | BCC | 640 | [6 empty] | https://doi.org/10.1016/j.dib.2018.11.111
Al0.5B0.2CoCrCuFeNi |  | 415 | [6 empty] | https://doi.org/10.1016/j.dib.2018.11.111
Al0.5B0.6CoCrCuFeNi |  | 505 | [6 empty] | https://doi.org/10.1016/j.dib.2018.11.111
Al0.5BCoCrCuFeNi |  | 736 | [6 empty] | https://doi.org/10.1016/j.dib.2018.11.111
Al0.5CoCrCuFeNiTi0.2 | FCC | 272 | [6 empty] | https://doi.org/10.1016/j.dib.2018.11.111
Al0.5CoCrCuFeNiTi0.4 | FCC | 321 | [6 empty] | https://doi.org/10.1016/j.dib.2018.11.111
Al0.5CoCrCuFeNiTi0.6 | FCC + BCC | 458 | [6 empty] | https://doi.org/10.1016/j.dib.2018.11.111
Al0.5CoCrCuFeNiTi0.8 | FCC + BCC | 590 | [6 empty] | https://doi.org/10.1016/j.dib.2018.11.111
Al0.5CoCrCuFeNiTi | FCC + BCC + Im | 636 | [6 empty] | https://doi.org/10.1016/j.dib.2018.11.111
Al0.5CoCrCuFeNiTi1.2 | FCC + BCC + Im | 646 | [6 empty] | https://doi.org/10.1016/j.dib.2018.11.111
Al0.5CoCrCuFeNiTi1.4 | FCC + BCC + Im | 664 | [6 empty] | https://doi.org/10.1016/j.dib.2018.11.111
Al0.5CoCrCuFeNiTi1.6 | FCC + BCC + Im | 657 | [6 empty] | https://doi.org/10.1016/j.dib.2018.11.111
Al0.5CoCrCuFeNiTi1.8 | FCC + BCC + Im | 667 | [6 empty] | https://doi.org/10.1016/j.dib.2018.11.111
Al0.5CoCrCuFeNiTi2 | FCC + BCC + Im | 696 | [6 empty] | https://doi.org/10.1016/j.dib.2018.11.111
Al0.5CoCrCuFeNiV0.2 | FCC | 204 | [6 empty] | https://doi.org/10.1016/j.dib.2018.11.111
Al0.5CoCrCuFeNiV0.4 | FCC + BCC | 231 | [6 empty] | https://doi.org/10.1016/j.dib.2018.11.111
Al0.5CoCrCuFeNiV0.6 | FCC + BCC + Im | 328 | [6 empty] | https://doi.org/10.1016/j.dib.2018.11.111
Al0.5CoCrCuFeNiV0.8 | FCC + BCC + Im | 447 | [6 empty] | https://doi.org/10.1016/j.dib.2018.11.111
Al0.5CoCrCuFeNiV1.0 | FCC + BCC + Im | 639 | [6 empty] | https://doi.org/10.1016/j.dib.2018.11.111
Al0.5CoCrCuFeNiV1.2 | BCC | 579 | [6 empty] | https://doi.org/10.1016/j.dib.2018.11.111
Al0.5CoCrCuFeNiV1.4 | BCC | 577 | [6 empty] | https://doi.org/10.1016/j.dib.2018.11.111
Al0.5CoCrCuFeNiV1.6 | BCC | 594 | [6 empty] | https://doi.org/10.1016/j.dib.2018.11.111
Al0.5CoCrCuFeNiV1.8 | BCC | 597 | [6 empty] | https://doi.org/10.1016/j.dib.2018.11.111
Al0.5CoCrCuFeNiV2.0 | BCC | 587 | [6 empty] | https://doi.org/10.1016/j.dib.2018.11.111
AlCoFeNiTiVZr | BCC | 790 | [6 empty] | https://doi.org/10.1016/j.dib.2018.11.111
AlCoCuFeNi | FCC + BCC | 536 | [6 empty] | https://doi.org/10.1016/j.dib.2018.11.111
AlCoCuFeNbNi | Im | 578 | [6 empty] | https://doi.org/10.1016/j.dib.2018.11.111
AlCoCuFeNiSi | FCC + BCC | 682 | [6 empty] | https://doi.org/10.1016/j.dib.2018.11.111
AlCoCuFeNiTi | FCC + BCC | 626 | [6 empty] | https://doi.org/10.1016/j.dib.2018.11.111
AlCoCuFeNiZr | FCC + BCC + Im | 472 | [6 empty] | https://doi.org/10.1016/j.dib.2018.11.111
CrCuFeMnNi | FCC + BCC | 296 | [6 empty] | https://doi.org/10.1016/j.dib.2018.11.111
CrCuFeMoNi | FCC | 263 | [6 empty] | https://doi.org/10.1016/j.dib.2018.11.111
AlCrCuFeNi0.6 | FCC + BCC | 496 | [6 empty] | https://doi.org/10.1016/j.dib.2018.11.111
AlCrCuFeNi0.8 | FCC + BCC | 486 | [6 empty] | https://doi.org/10.1016/j.dib.2018.11.111
AlCrCuFeNi | FCC + BCC | 495 | [6 empty] | https://doi.org/10.1016/j.dib.2018.11.111
AlCrCuFeNi1.2 | FCC + BCC | 407 | [6 empty] | https://doi.org/10.1016/j.dib.2018.11.111
AlCrCuFeNi1.4 | FCC + BCC | 367 | [6 empty] | https://doi.org/10.1016/j.dib.2018.11.111
AlCrCuFeNi | FCC + BCC | 342 | [6 empty] | https://doi.org/10.1016/j.dib.2018.11.111
AlLiMg0.5ScTi1.5 | FCC + HCP | 591 | [6 empty] | https://doi.org/10.1016/j.dib.2018.11.111
FeMoNiTiVZr | BCC + Im | 740 | [6 empty] | https://doi.org/10.1016/j.dib.2018.11.111
CoCrCuFeNiTiVZr |  | 680 | [6 empty] | https://doi.org/10.1016/j.dib.2018.11.111
CoCrFeMoNiTiVZr |  | 850 | [6 empty] | https://doi.org/10.1016/j.dib.2018.11.111
CoCuFeNiTiVZr |  | 630 | [6 empty] | https://doi.org/10.1016/j.dib.2018.11.111
CoFeNiV | FCC | 238 | [6 empty] | https://doi.org/10.1016/j.dib.2018.11.111
CoFeMo0.2NiV | FCC + Im | 267 | [6 empty] | https://doi.org/10.1016/j.dib.2018.11.111
CoFeMo0.4NiV | FCC + Im | 402 | [6 empty] | https://doi.org/10.1016/j.dib.2018.11.111
CoFeMo0.6NiV | FCC + Im | 557 | [6 empty] | https://doi.org/10.1016/j.dib.2018.11.111
CoFeMo0.8NiV | FCC + Im | 606 | [6 empty] | https://doi.org/10.1016/j.dib.2018.11.111
CoFeMoNiV | FCC + Im | 625 | [6 empty] | https://doi.org/10.1016/j.dib.2018.11.111
CoFeMoNi1.2V | FCC + Im | 602 | [6 empty] | https://doi.org/10.1016/j.dib.2018.11.111
CoFeMoNi1.4V | FCC + Im | 538 | [6 empty] | https://doi.org/10.1016/j.dib.2018.11.111
CoFeMoNi1.6V | FCC + Im | 520 | [6 empty] | https://doi.org/10.1016/j.dib.2018.11.111
CoFeMoNi1.8V | FCC + Im | 510 | [6 empty] | https://doi.org/10.1016/j.dib.2018.11.111
CoFeMoNi2V | FCC + Im | 382 | [6 empty] | https://doi.org/10.1016/j.dib.2018.11.111
CoFeMoNiTiVZr |  | 790 | [6 empty] | https://doi.org/10.1016/j.dib.2018.11.111
CuFeNiTiVZr |  | 590 | [6 empty] | https://doi.org/10.1016/j.dib.2018.11.111
AlFeNiTiVZr | BCC | 800 | [6 empty] | https://doi.org/10.1016/j.dib.2018.11.111